## Carbonate
Nikopol-carbonate facies
Location | Age, Ma | Age, Name | Size, MT
Ukraine | 28 | Oligocene | only oxide produced
N = Nikopol |  | Z= Zelenyi Dol |  | B=Bol'she Tokmak | [49 empty] | Ba | [8 empty] | 0.367 | 0.957 | 0.137 | 0.711 | 0.231 | 0.087 | 0.306 | 0.058 | 0.248 | chondrite values from Taylor & McLennan 1985 table A2 | [6 empty] | cct | rhod |  | cct | cct | rhod | rhod
|  |  | Major Elements, oxide percent | [11 empty] | Trace elements, standard group, ppm | [18 empty] | Trace elements, others | [14 empty] | Rare-earth elements, ppm |  |  |  |  | corrected | [8 empty] | Rare-earth elements, normalized | [11 empty] | Extrapolated to Zr=0 |  |  |  | pdb | pdb | pdb | pdb | 30.706 | pdb | 30.706
Deposit | type | number | MnO | Fe2O3 | SiO2 | Al2O3 | CaO | MgO | K2O | Na2O | P2O5 | TiO2 | LOI | Total | As | Ba | Cd | Co | Cr | Cu | Mo | Nb | Ni | Pb | Rb | Sc | Sr | Th | U | V | Y | Zn | Zr | Ag | Be | Bi | Br | Cs | Ga | Ge | Hf | In | Sb | Se | Sn | Ta | Te | Tl | La | Ce | Pr | Nd | Sm | Eu | Gd | Tb | Dy | Ho | Er | Tm | Yb | Lu | LaN | CeN | PrN | NdN | SmN | EuN | GdN | TbN | YbN | Ce/Ce* | Eu/Eu* | LaN/YbN | Ce/Ce* | Eu/Eu* | % Ccarb | % Corg | δ13Ccarb pdb | δ13Ccarb pdb | δ13Corg | δ18Ocarb pdb | δ18Ocarb smow | δ18Ocarb pdb | δ18Ocarb smow | % Stotal | δ34Spy | δ34S barite | δ34S gypsum
N | avg carbonate ore |  | 33.9609 | 5.00625 | 11.41545 | 2.05 | 11.109375 | 2.294375 | 0.72625 | 0.54 | 0.025 | 0.14 | 27.033125 | 94.30073 |  | 2094.056 |  |  | 129 |  | 27.96 |  | 121.6 | 13.8 |  |  | 1712 |  |  | 78 | 73.4 | 53 | 41 |  |  |  | 48 | 61.5 | [10 empty] | 27.25 | 56 |  | 19.5 | 3.625 | 1.05 |  | 0.7875 |  |  |  |  | 1.65 | 0.26 | 74.25068 | 58.5162 | 38.18337 | 27.42616 | 15.69264 | 12.06897 | 14.18971 | 13.57759 | 6.653226 | 1.12187 | 0.7922421 | 11.4328 | 1.0457 | 0.8283 |  |  |  | -9.970732 |  |  |  | 29.05854
N | Mn ox on carb | 2/6 | 45.05273 | 5.93 |  |  | 7.8 | 1.28 | 0.97 | 0.87 |  |  | 15.5 |  |  | 5800 |  |  | 130 |  | 50 |  | 140 | 15 | <10 |  | 2300 |  |  | 80 | 84 | 180 | 71 |  |  |  | 61 | 69 | <3 | <1.0 | [8 empty] | 23 | 59 |  | 17 | 2.8 | 0.72 |  | 0.51 |  |  |  |  | 1.1 | 0.16 | 62.6703 | 61.65099 | 32.96655 | 23.90999 | 12.12121 | 8.275862 | 9.786111 | 8.793103 | 4.435484 | 1.356352 | 0.7598627 | 14.1293
N | Mnox on carb | 2/7 | 43.82636 | 4.96 |  |  | 5.17 | 1.7 | 1.84 | 1.21 |  |  | 4.5 |  |  | 3000 |  |  | 115 |  | 40 |  | 135 | 12 | <20 |  | 4300 |  |  | 110 | 140 | 31 | 7 |  |  |  | 53 | 54 | <3 | <1.0 | [8 empty] | 47 | 84 |  | 30 | 6 | 2 |  | 1.6 |  |  |  |  | 2.7 | 0.47 | 128.0654 | 87.77429 | 61.09116 | 42.19409 | 25.97403 | 22.98851 | 27.03799 | 27.58621 | 10.8871 | 0.992344 | 0.8674689 | 11.76304
N | Mn carbonate | 1619 | 42.2408 | 0.98 | 6.44 | 1.78 | 8.8 | 3.06 | 0.54 | 0.22 |  |  | 32.1 | 96.1608
N | Mn carbonate | 1622 | 40.09536 | 1.54 | 4.9 | 1.38 | 12.1 | 2.6 | 0.52 | 0.18 |  |  | 36.6 | 99.91536
N | Mn carbonate | 1625 | 37.63024 | 2.8 | 7.52 | 1.7 | 12.9 | 1.76 | 0.38 | 0.16 |  |  | 34.1 | 98.95024
N | Mn carbonate | 609 | 37.5736 | 5.69 | 9.31 | 1.68 | 10 | 3.38 | 0.59 | 0.34 |  |  | 28.1 | 96.6636
N | Mn carbonate | 35s | 35.50895 | 1.45 | 12.2 | 2.6 | 10 | 2.25 | 0.81 | 0.42 | 0.01 | 0.1 | 33.86 | 99.20895 |  | 0.005
N | Mn carb + ox | p-91-13a | 34.76418 | 3.08 |  |  | 8.87 | 0.56 | 1.03 | 1.75 |  |  | 19.25 |  |  | 4400 |  |  | 130 |  | 33 |  | 95 | 15 | <20 |  | 1500 |  |  | 55 | 55 | 20 | 7 |  |  |  | 49 | <15 | <3 | <1.0 | [8 empty] | 20 | 45 |  | 16 | 2.6 | 0.69 |  | 0.44 |  |  |  |  | 1.1 | 0.17 | 54.49591 | 47.02194 | 30.21957 | 22.50352 | 11.25541 | 7.931034 | 8.652406 | 7.586207 | 4.435484 | 1.158709 | 0.8036754 | 12.28635
N | Mn carbonate | 594 | 32.19776 | 1.6 | 15.1 | 2.27 | 13.5 | 2.3 | 0.56 | 0.19 |  |  | 31.48 | 99.19776
N | Mn carbonate | 2/3 | 31.21418 | 3.01 |  |  | 10.79 | 1.28 | 0.71 | 0.87 |  |  | 30.65 |  |  | 56 |  |  | 165 |  | 2.3 |  | 48 | 15 | 13 |  | 240 |  |  | 65 | 52 | 18 | 23 |  |  |  | 29 | <10 | 30 | <1.0 | [8 empty] | 19 | 36 |  | 15 | 3.1 | 0.79 |  | 0.6 |  |  |  |  | 1.7 | 0.24 | 51.77112 | 37.61755 | 28.4562 | 21.09705 | 13.41991 | 9.08046 | 11.28233 | 10.34483 | 6.854839 | 0.9800728 | 0.7379613 | 7.552492
N | Mn carbonate | 574 | 31.1232 | 1.17 | 11.3 | 1.58 | 15 | 3.1 | 0.54 | 0.35 |  |  | 32.82 | 96.9832
N | Mn carbonate | 1624 | 28.40992 | 9.4 | 12.5 | 1.86 | 14 | 1.58 | 0.48 | 0.14 |  |  | 28.6 | 96.96992
N | Mn carbonate | 600 | 27.716 | 2.08 | 17.7 | 3.4 | 12.6 | 4.36 | 0.86 | 0.79 |  |  | 27.65 | 97.156
N | Mn carbonate | 1623 | 26.97904 | 3.88 | 11.5 | 2.32 | 17.2 | 3.06 | 0.6 | 0.18 |  |  | 32.3 | 98.01904
N | Mn carb + ox | p-91-13 | 25.89564 | 19.13 |  |  | 8.72 | 1.34 | 0.69 | 0.68 |  |  | 15.65 |  |  | 1400 |  |  | 105 |  | 14.5 |  | 190 | 12 | <10 |  | 220 |  |  | 80 | 36 | 16 | 97 |  |  |  | <15 | 45 | <3 | 23 | [8 empty] | 12 | 27 |  | 11 | 1.7 | 0.4 |  | 0.35 |  |  |  |  | 0.9 | 0.12 | 32.69755 | 28.21317 | 19.85426 | 15.47117 | 7.359307 | 4.597701 | 6.447218 | 6.034483 | 3.629032 | 1.107305 | 0.6674767 | 9.009991
N | Mn carbonate | 576 | 23.1464 | 13.4 | 17.1 | 1.98 | 10.3 | 3.1 | 0.5 | 0.29 |  |  | 29.37 | 99.1864
N | Mn carbonate | 560 | 16.6 | 1.725 | 13.7 | 2.71 | 26.4 | 3.17 | 0.34 | 0.2 |  |  | 34.19 | 99.035
N | Mn carbonate | 3s | 14.73942 | 3.36 | 28.83 | 2.43 | 17.23 | 1.75 | 0.92 | 0.68 | 0.04 | 0.18 | 26.31 | 96.46942 |  | 2.39
N | clay | 57s | 1.082209 | 6.41 | 57.91 | 12.85 | 1.18 | 3.16 | 2.75 | 0.56 | 0.01 | 0.36 | 13.235 | 99.50721 |  | 0.005
Z | clay | 324/3 | 0.5 | 4.23 |  |  | 1.12 | 1.84 | 2.16 | 0.87 |  | 0.4676 |  |  |  | 290 |  |  | 380 | 34 | 2.3 |  | 76 | 12 | 77 |  | 230 |  |  | 145 | 21 | 47 | 130 |  |  |  | <10 | <10 | 25 | <1.0 | [8 empty] | 24 | 47 |  | 19 | 4 | 0.88 |  | 0.57 |  |  |  |  | 1.6 | 0.24 | 65.3951 | 49.11181 | 36.01121 | 26.72293 | 17.31602 | 10.11494 | 11.86991 | 9.827586 | 6.451613 | 1.012033 | 0.7055305 | 10.13624
N | clay | 3/8 | 0.05 | 7.03 |  |  | 1.11 | 1.85 | 2.4 | 0.73 |  | 0.668 |  |  |  | 400 |  |  | 240 | 70 | 4.5 |  | 35 | 19 | 88 |  | 370 |  |  | 220 | 30 | 30 | 170 |  |  |  | <10 | <10 | 35 | 1 | [8 empty] | 41 | 73 |  | 20 | 3.4 | 0.62 |  | 0.52 |  |  |  |  | 1.8 | 0.27 | 111.7166 | 76.28004 | 44.54643 | 28.1294 | 14.71861 | 7.126437 | 10.57643 | 8.965517 | 7.258065 | 1.081298 | 0.5711752 | 15.39207
N | clay | 1/1 | [13 empty] | 650 | [8 empty] | 58 |  | 300 |  |  |  | 38 |  | 61 |  |  |  | <10 | 16 | [10 empty] | 26 | 56 |  | 22 | 4.1 | 1 |  | 0.71 |  |  |  |  | 1.7 | 0.26 | 70.84469 | 58.5162 | 40.78225 | 30.94233 | 17.74892 | 11.49425 | 13.85514 | 12.24138 | 6.854839 | 1.088646 | 0.7329754 | 10.33499
N | clay | 3/7 | [28 empty] | 61 | [17 empty] | 69 | 200 |  | 120 | 23 | 4.8 |  | 2.4 |  |  |  |  | 3.4 | 0.45 | 188.0109 | 208.9864 | 174.9587 | 168.7764 | 99.5671 | 55.17241 | 55.44905 | 41.37931 | 13.70968 | 1.152282 | 0.7425351 | 13.71374
Z | clay | 317/3 | [13 empty] | 340 | [8 empty] | 35 |  | 110 |  |  |  | <10 |  | 60 |  |  |  | <10 | <10 | [10 empty] | 19 | 36 |  | 16 | 2.7 | 0.6 |  | 0.39 |  |  |  |  | 1.4 | 0.22 | 51.77112 | 37.61755 | 29.70727 | 22.50352 | 11.68831 | 6.896552 | 8.084907 | 6.724138 | 5.645161 | 0.9592138 | 0.7094448 | 9.170884
Z | clay | 324/8 | [13 empty] | 810 | [8 empty] | 61 |  | 830 |  |  |  | 70 |  | 140 |  |  |  | <10 | <10 | [10 empty] | 46 | 83 |  | 33 | 6.4 | 1.5 |  | 1.2 |  |  |  |  | 2.9 | 0.43 | 125.3406 | 86.72936 | 64.63387 | 46.4135 | 27.70563 | 17.24138 | 22.80472 | 20.68966 | 11.69355 | 0.9635854 | 0.6859234 | 10.71878
Z | gravel | 318/8 | [13 empty] | 99 | [8 empty] | 16 |  | 230 |  |  |  | 19 |  | 41 |  |  |  | <10 | <10 | [10 empty] | 22 | 46 |  | 15 | 2.9 | 0.72 |  | 0.45 |  |  |  |  | 1.2 | 0.19 | 59.9455 | 48.06688 | 29.88133 | 21.09705 | 12.55411 | 8.275862 | 9.108601 | 7.758621 | 4.83871 | 1.13571 | 0.773917 | 12.38874
N | sand, Intra-ore | 2/2 | [13 empty] | 230 |  |  | 335 | 20 | 1.5 |  | 55 | 11 | 61 |  | 540 |  |  | 110 | 28 | 48 | 100 |  |  |  | <10 | <10 | 16 | <1.0 | [8 empty] | 29 | 65 |  | 22 | 5.2 | 1.1 |  | 0.73 |  |  |  |  | 1.7 | 0.24 | 79.01907 | 67.92059 | 42.29406 | 30.94233 | 22.51082 | 12.64368 | 15.27778 | 12.58621 | 6.854839 | 1.174886 | 0.6817852 | 11.52749
Z | sandstone | 318/1 | [13 empty] | 240 |  |  | 465 | 75 | 1.5 |  | 36 | 9 | 45 |  | 490 |  |  | 60 | <10 | 35 | 160 |  |  |  | <10 | <10 | 12 | <1.0 | [8 empty] | 15 | 29 |  | 11 | 2 | 0.39 |  | 0.29 |  |  |  |  | 0.79 | 0.12 | 40.87193 | 30.30303 | 21.38736 | 15.47117 | 8.658009 | 4.482759 | 6.004166 | 5 | 3.185484 | 1.024932 | 0.6217417 | 12.83068
Z | sandstone | 318/2 | [13 empty] | 210 |  |  | 485 | 60 | 1.3 |  | 32 | 9 | 42 |  | 510 |  |  | 55 | <10 | 35 | 150 |  |  |  | <10 | <10 | 12 | <1.0 | [8 empty] | 12 | 24 |  | 8.9 | 1.6 | 0.32 |  | 0.25 |  |  |  |  | 0.66 | 0.091 | 32.69755 | 25.07837 | 17.23926 | 12.51758 | 6.926407 | 3.678161 | 5.048674 | 4.310345 | 2.66129 | 1.056288 | 0.6219967 | 12.28635
Z | sandstone | 318/7 | [13 empty] | 180 | [8 empty] | 40 |  | 470 |  |  |  | 19 |  | 150 |  |  |  | <10 | <10 | [10 empty] | 21 | 38 |  | 16 | 3.4 | 0.74 |  | 0.55 |  |  |  |  | 1.3 | 0.19 | 57.22071 | 39.70742 | 30.71506 | 22.50352 | 14.71861 | 8.505747 | 10.9794 | 9.482759 | 5.241935 | 0.9471513 | 0.6690978 | 10.91595
Z | sandstone | 324/1 | [13 empty] | 240 | [8 empty] | 93 |  | 160 |  |  |  | 20 |  | 150 |  |  |  | <10 | <10 | [10 empty] | 15 | 28 |  | 12 | 2.9 | 0.64 |  | 0.49 |  |  |  |  | 1.3 | 0.21 | 40.87193 | 29.2581 | 22.66467 | 16.87764 | 12.55411 | 7.356322 | 9.640674 | 8.448276 | 5.241935 | 0.9612996 | 0.6686733 | 7.797108
Z |  | 317/2 | [16 empty] | 720 | 40 | 1.7 |  | 53 | 13 | [5 empty] | 120 |  | 43 | [6 empty] | 30 | <1.0
Z | marl | 7n/5 | [13 empty] | 120 | [8 empty] | 17 |  | 47 |  |  |  | 40 |  | 110 |  |  |  | <10 | <10 | [10 empty] | 53 | 100 |  | 34 | 7.2 | 2.2 |  | 0.98 |  |  |  |  | 2 | 0.25 | 144.4142 | 104.4932 | 69.12092 | 47.81997 | 31.16883 | 25.28736 | 20.72234 | 16.89655 | 8.064516 | 1.045872 | 0.9950015 | 17.90736
Varentsov and Rackamnov | avg | carbonate | 23.78 | 1.31 | [6 empty] | 0.09 |  | 22.56 | [6 empty] | 14 |  |  | 64
Bol’she-Tokmak Deposit
B | avg carbonate ore |  | 31.68175 | 4.013 | 6.823636 | 1.871818 | 8.222727 | 8.882727 | 0.3681818 | 0.13 |  |  | 34.94182
B |  | 1631 | 45.39968 | 4.08 | 6.36 | 2.12 | 5.6 | 1.64 | 0.46 | 0.12 |  |  | 34.3 | 100.07968
B |  | 1632 | 42.9536 | 2.72 | 4.94 | 1.68 | 8.8 | 1.48 | 0.4 | 0.1 |  |  | 33.4 | 96.4736
B |  | 737 | 40.3536 | 3.293 | 5.78 | 1.99 | 14 | 1.59 | 0.3 | 0.18 |  |  | 34.89 | 102.3766
B |  | 1628 | 31.2056 | 1.54 | 7.3 | 2.06 | 18.1 | 2.38 | 0.42 | 0.12 |  |  | 35.4 | 98.5256
B |  | 1629 | 30.92608 | 2.48 | 7.84 | 1.72 | 19.2 | 1.84 | 0.36 | 0.14 |  |  | 34.2 | 98.70608
B |  | 658 | 30.2936 | 2.376 | 6.24 | 1.89 | 0.2 | 15.1 | 0.33 |  |  |  | 35.84 | 92.2696
B |  | 657 | 29.1412 | 3.277 | 5.31 | 1.6 | 0.14 | 16.7 | 0.29 |  |  |  | 36.52 | 92.9782
B |  | 1630 | 27.99152 | 2.2 | 4.78 | 1.66 | 24 | 1.98 | 0.48 | 0.12 |  |  | 37.7 | 100.91152
|  | 734 | 27.4412 | 6.38 | 5.22 | 1.81 | 0.12 | 16.3 | 0.33 |  |  |  | 35.51 | 93.1112
|  | 730 | 22.082 | 5.689 | 12.3 | 2.17 | 0.14 | 18.7 | 0.35 |  |  |  | 33.03 | 94.461
|  | 732 | 20.7112 | 10.108 | 8.99 | 1.89 | 0.15 | 20 | 0.33 |  |  |  | 33.57 | 95.7492
Western ore field |  |  | -9.05 | 28.79
Aleksandrov quarry
2170 | 593 | Dark-gray-compact | -9.3 | 27.6 | [75 empty] | -9.3 |  |  |  | 27.6 | -3.106
2171 | 594 | Gray-crumble | -7 | 28.6 | [75 empty] | -7 |  |  |  | 28.6 | -2.106
2172 | 595 | Dark-gray-compact-cellular | -10.3 | 30.5 | [75 empty] | -10.3 |  |  |  | 30.5 | -0.206
2173 | 596 | Dark-gray-compact | -11.4 | 28 | [75 empty] | -11.4 |  |  |  | 28 | -2.706
2174 | 597 | Compact-cellular | -10.1 | 28.5 | [75 empty] | -10.1 |  |  |  | 28.5 | -2.206
2230 | 920 | Dark-gray-compact | -8.2 | 30.4 | [75 empty] | -8.2 |  |  |  | 30.4 | -0.306
2231 | 920 | Light-gray-crumbly | -10 | 26.3 | [75 empty] | -10 |  |  |  | 26.3 | -4.406
2232 | 921 | Gray-compact-small-cellular | -7.2 | 29.2 | [75 empty] | -7.2 |  |  |  | 29.2 | -1.506
2233 | 922 | Dark-gray-compact-cellular | -7.9 | 30.8 | [75 empty] | -7.9 |  |  |  | 30.8 | 0.094
1619 | 1813 | Oxide-carbonate | -9.5 | 29 | [75 empty] | -9.5 |  |  |  | 29 | -1.706
1622 | 1814 | Oxide-carbonate | -11.8 | 28.4 | [75 empty] | -11.8 |  |  |  | 28.4 | -2.306
1624 | 1815 | Compact | -6.8 | 29.5 | [75 empty] | -6.8 |  |  |  | 29.5 | -1.206
1625 | 1816 | Compact | -8.5 | 30.3 | [75 empty] | -8.5 |  |  |  | 30.3 | -0.406
1935 | 1915 | Compact | -6 | 30.3 | [75 empty] | -6 |  |  |  | 30.3 | -0.406
Alekseev quarry
1926 | 1906 | Porous | -5.7 | 28.6 | [75 empty] | -5.7 |  |  |  | 28.6 | -2.106
2151 | 560 | Loose(Crumble) | -12.6 | 28.4 | [75 empty] | -12.6 |  |  |  | 28.4 | -2.306
2152 | 563 | Loose(Crumble) | -11.2 | 27.2 | [75 empty] | -11.2 |  |  |  | 27.2 | -3.506
Bogdanov quarry
2169 | 576 | Light-gray-pisolite-loose-carbonate | -7.9 | 28.6 | [75 empty] | -7.9 |  |  |  | 28.6 | -2.106
1930 | 1910 | Compact-carbonate | -8.8 | 28.4 | [75 empty] | -8.8 |  |  |  | 28.4 | -2.306
1931 | 1911 | Compact-carbonate | -10.8 | 27.2 | [75 empty] | -10.8 |  |  |  | 27.2 | -3.506
avg west
Eastern ore field |  |  | -10.84762 | 29.31429
Grushev quarry
2235 | 956 | Dark-gray-compact-pisolitic | -9.1 | 30.8 | [75 empty] | -9.1 |  |  |  | 30.8 | 0.094
2236 | 957 | Dark-gray-compact-pisolitic | -9.7 | 28.3 | [75 empty] | -9.7 |  |  |  | 28.3 | -2.406
2237 | 959 | Dark-gray-compact-pisolitic | -9.6 | 30.5 | [75 empty] | -9.6 |  |  |  | 30.5 | -0.206
2238 | 971 | Sandy | -10.9 | 29.2 | [75 empty] | -10.9 |  |  |  | 29.2 | -1.506
1969 | 955 | Porous-pisolite | -10.3 | 31 | [75 empty] | -10.3 |  |  |  | 31 | 0.294
1967 | 958 | Pisolitic-oxide-carbonate | -9.5 | 30.7 | [75 empty] | -9.5 |  |  |  | 30.7 | -0.006
1968 | 958 | Carbonate-cement | -10.1 | 30.4 | [75 empty] | -10.1 |  |  |  | 30.4 | -0.306
1936 | 1916 | Carbonate | -7.9 | 28.3 | [75 empty] | -7.9 |  |  |  | 28.3 | -2.406
1969 | 955 | Rose-colloured_carbonate | -10.3 | 31 | [75 empty] | -10.3 |  |  |  | 31 | 0.294
2264 | 955 | Porous-pisolite | -10 | 27.9 | [75 empty] | -10 |  |  |  | 27.9 | -2.806
2162 | 960 | Dark-gray-compact | -16.1 | 27.2 | [75 empty] | -16.1 |  |  |  | 27.2 | -3.506
2163 | 961 | Dark-gray-small-cellular | -12.8 | 29.7 | [75 empty] | -12.8 |  |  |  | 29.7 | -1.006
2164 | 962 | Dark-gray, cellular | -12 | 28 | [75 empty] | -12 |  |  |  | 28 | -2.706
2165 | 963 | Dark-gray, small-cellular | -11.4 | 30 | [75 empty] | -11.4 |  |  |  | 30 | -0.706
2166 | 968 | Dark-gray, cellular | -7.3 | 30.2 | [75 empty] | -7.3 |  |  |  | 30.2 | -0.506
2167 | 969 | Dark-gray, compact small-pisolitic | -12.5 | 29.9 | [75 empty] | -12.5 |  |  |  | 29.9 | -0.806
2153 | 605 | Brown-gray pisolitic | -9.3 | 28.5 | [75 empty] | -9.3 |  |  |  | 28.5 | -2.206
2155 | 609 | Brown-gray pisolitic | -13.8 | 28.2 | [75 empty] | -13.8 |  |  |  | 28.2 | -2.506
Mine 9–10
2168 | 549 | Brown-gray pisolitic | -14.4 | 28 | [75 empty] | -14.4 |  |  |  | 28 | -2.706
2159 | 623 | Brown-gray pisolitic, crumble | -11.7 | 28.9 | [75 empty] | -11.7 |  |  |  | 28.9 | -1.806
2157 | 624 | Large-pisolitic compact | -9.1 | 28.9 | [75 empty] | -9.1 |  |  |  | 28.9 | -1.806
Varentsov, O.M., Stolyarov, A.S., Ivleva, E.I., Potkonen, N.I., gorshkov, A.I., Sokolova, A.L., and Gor'kova, N.V., 1997
On a geochemical model of the formation of the Early Oligocene manganese ores in the eastern Paratethys: the Nikopol' and other deposits of the southern Ukrainian Basin
Geology of Ore Deposits, v. 39, p. 40-57.
Basilevskaya, E. S., 1976, Chemical mineralogical investigations of manganese ores. Trudy Akademii Nauk SSSR Geologicheskii Institut No. 287
Kuleshov, V. (2017). Isotope Geochemistry: The origin and formation of manganese rocks and ores. Elsevier.

## Oxide
Nikopol-oxide
Location | Age, Ma | Age, Name | Size, MT
Ukraine | 28 | Oligocene | 238
[54 empty] | Ba | [8 empty] | 0.367 | 0.957 | 0.137 | 0.711 | 0.231 | 0.087 | 0.306 | 0.058 | 0.248 | chondrite values from Taylor & McLennan 1985 table A2 | [6 empty] | cct | rhod |  | cct | cct | rhod | rhod
|  |  | Major Elements, oxide percent | [11 empty] | Trace elements, standard group, ppm | [18 empty] | Trace elements, others | [14 empty] | Rare-earth elements, ppm |  |  |  |  | corrected | [8 empty] | Rare-earth elements, normalized | [11 empty] | Extrapolated to Al=0 |  |  |  | pdb | pdb | pdb | pdb | 30.706 | pdb | 30.706
| type |  | MnO | Fe2O3 | SiO2 | Al2O3 | CaO | MgO | K2O | Na2O | P2O5 | TiO2 | LOI | Total | As | Ba | Cd | Co | Cr | Cu | Mo | Nb | Ni | Pb | Rb | Sc | Sr | Th | U | V | Y | Zn | Zr | Ag | Be | Bi | Br | Cs | Ga | Ge | Hf | In | Sb | Se | Sn | Ta | Te | Tl | La | Ce | Pr | Nd | Sm | Eu | Gd | Tb | Dy | Ho | Er | Tm | Yb | Lu | LaN | CeN | PrN | NdN | SmN | EuN | GdN | TbN | YbN | Ce/Ce* | Eu/Eu* | LaN/YbN | Ce/Ce* | Eu/Eu* | % Ccarb | % Corg | δ13Ccarb pdb | δ13Ccarb pdb | δ13Corg | δ18Ocarb pdb | δ18Ocarb smow | δ18Ocarb pdb | δ18Ocarb smow | % Stotal | δ34Spy | δ34S barite | δ34S gypsum
| avg oxide ore |  | 61.31593 | 3.277 | 8.336 | 1.538 | 1.905 | 0.5055 | 1.2045 | 0.4745 | 0.04466667 | 0.06033333 | 9.239 | 90.16913 |  | 3114.6755 |  |  | 143 |  | 51.6 |  | 228 | 14.8 |  |  | 1930 |  |  | 128 | 210 | 69 | 44.2 |  |  |  | 166 | [11 empty] | 49.6 | 66 |  | 36.4 | 7.88 | 2.224 |  | 2.124 |  |  |  |  | 4.052 | 0.592 | 123.5241 | 65.65657 | 64.85173 | 47.11674 | 31.31313 | 22.98851 | 31.55703 | 32.15517 | 0.7089961 | 0.9222002 | 0.7089961 | 9.858185 | 0.9122 | 0.7598
N |  | 118 | 75.30512 | 0.66 | 4.21 | 0.005 | 0.63 | 0.39 | 0.29 | 0.14 | 0.01 | 0.005 | 9.965 | 91.61012 |  | 44.785
N |  | 136 | 75.29779 | 0.7 | 3.25 | 0.41 | 0.38 | 0.36 | 0.42 | 0.19 | 0.005 | 0.005 | 8.545 | 89.56279 |  | 44.785
N |  | 35a | 73.94186 | 0.8 | 4.76 | 1.04 | 0.25 | 0.005 | 0.34 | 0.16 | 0.01 | 0.005 | 11.1 | 92.41186 |  | 44.785
N |  | 214 | 73.92163 | 1.07 | 4.36 | 0.64 | 0.18 | 0.005 | 0.64 | 0.19 | 0.01 | 0.005 | 10.785 | 91.80663 |  | 2866.24
N |  | 9 | 73.64686 | 2.58 | 2.73 | 0.005 | 2.57 | 0.005 | 0.31 | 0.16 | 0.09 | 0.005 | 1.935 | 84.03686 |  | 44.785
N |  | 89a | 72.91721 | 1.65 | 3.32 | 0.46 | 0.62 | 0.35 | 0.38 | 0.19 | 0.01 | 0.005 | 11.005 | 90.90721 |  | 44.785
N |  | 147 | 71.76477 | 1.34 | 4.05 | 1.24 | 1.1 | 1 | 0.31 | 0.12 | 0.02 | 0.005 | 10.565 | 91.51477 |  | 44.785
N | manganite | 2/8 | 69.17982 | 1.55 |  |  | 0.56 | 0.2 | 0.6 | 0.87 | [5 empty] | 370 |  |  | 135 |  | 45 |  | 230 | 11 | <20 |  | 670 |  |  | 55 | 140 | 62 | 49 |  |  |  | 310 | <10 | <3 | <1.0 | [8 empty] | 24 | 42 |  | 18 | 3.6 | 0.85 |  | 0.7 |  |  |  |  | 1.6 | 0.22 | 65.3951 | 43.88715 | 34.73631 | 25.31646 | 15.58442 | 9.770115 | 13.14247 | 12.06897 | 6.451613 | 0.9208162 | 0.6826781 | 10.13624
N |  | 19 | 68.42174 | 1.6 | 8.31 | 1.41 | 0.89 | 0.39 | 1.08 | 0.31 | 0.005 | 0.005 | 7.73 | 90.15174 |  | 44.785
N |  | 229 | 68.07535 | 1.07 | 6.26 | 1.4 | 2.43 | 0.33 | 0.23 | 0.37 | 0.01 | 0.005 | 9.957 | 90.13735 |  | 4120.22
N |  | 176 | 67.68221 | 1.91 | 5.62 | 1.41 | 1.65 | 0.9 | 1.29 | 0.42 | 0.01 | 0.005 | 3.877 | 84.77421 |  | 13704.21
N |  | 3a | 62.22698 | 3 | 3.54 | 2.38 | 4.88 | 0.005 | 0.34 | 0.21 | 0.17 | 0.005 | 14.588 | 91.34498 |  | 10031.84
N | Mn oxide | p-91-24 | 58.58145 | 3.21 |  |  | 0.42 | 0.1 | 1.25 | 0.82 | [5 empty] | 1100 |  |  | 145 |  | 58 |  | 185 | 15 | <20 |  | 1100 |  |  | 130 | 160 | 40 | 48 |  |  |  | 160 | <15 | 3 | <1.0 | [8 empty] | 15 | 33 |  | 11 | 1.8 | 0.37 |  | 0.29 |  |  |  |  | 0.86 | 0.16 | 40.87193 | 34.48276 | 21.38736 | 15.47117 | 7.792208 | 4.252874 | 5.796958 | 5 | 3.467742 | 1.166302 | 0.6327791 | 11.78633
N | Mn oxide | p-91-20 | 56.76127 | 5.57 |  |  | 1.05 | 0.3 | 3.8 | 0.87 | [5 empty] | 1800 |  |  | 155 |  | 100 |  | 215 | 13 | <20 |  | 4700 |  |  | 150 | 160 | 135 | 7 |  |  |  | 150 | 39 | <3 | <1.0 | [8 empty] | 38 | 76 |  | 36 | 9.3 | 2.7 |  | 2.1 |  |  |  |  | 4.2 | 0.64 | 103.5422 | 79.41484 | 64.26795 | 50.63291 | 40.25974 | 31.03448 | 37.51036 | 36.2069 | 16.93548 | 0.9735218 | 0.7986076 | 6.113922
N |  | 203 | 55.97884 | 3.6 | 10.8 | 2.31 | 1.57 | 1.69 | 2.97 | 0.96 | 0.01 | 0.18 | 9.705 | 89.77384 |  | 44.785
N |  | 57a | 48.62349 | 3.13 | 18.36 | 3.45 | 1.4 | 1.51 | 3.36 | 0.88 | 0.01 | 0.25 | 7.815 | 88.78849 |  | 6269.9
N |  | 89s | 45.38302 | 4.89 | 24.32 | 3.9 | 1.29 | 0.9 | 1.44 | 0.43 | 0.02 | 0.25 | 10.845 | 93.66802 |  | 5822.05
N |  | 213 | 44.58012 | 5.67 | 21.15 | 3.01 | 3.62 | 0.87 | 2.01 | 0.52 | 0.28 | 0.17 | 10.168 | 92.04812 |  | 14420.77
N | Mn oxide | p-91-23 | 38.482 | 5.82 |  |  | 0.98 | 0.4 | 1.45 | 0.62 | [5 empty] | 1100 |  |  | 190 |  | 32 |  | 260 | 21 | 51 |  | 780 |  |  | 180 | 110 | 43 | 110 |  |  |  | 44 | <15 | 5 | <1.0 | [8 empty] | 31 | 59 |  | 24 | 4.7 | 1.1 |  | 0.83 |  |  |  |  | 1.6 | 0.24 | 84.46866 | 61.65099 | 45.82751 | 33.75527 | 20.34632 | 12.64368 | 16.09146 | 14.31034 | 6.451613 | 0.9908984 | 0.6987677 | 13.09264
N | Mn oxide | p-91-21 | 25.54709 | 15.72 |  |  | 11.63 | 0.4 | 1.58 | 1.06 | [5 empty] | 330 |  |  | 90 |  | 23 |  | 250 | 14 | <20 |  | 2400 |  |  | 125 | 480 | 65 | 7 |  |  |  | <20 | <15 | 3 | 16 | [8 empty] | 140 | 120 |  | 93 | 20 | 6.1 |  | 6.7 |  |  |  |  | 12 | 1.7 | 381.4714 | 125.3918 | 186.88 | 130.8017 | 86.58009 | 70.11494 | 104.931 | 115.5172 | 48.3871 | 0.4696311 | 0.7356134 | 7.883742
Z | clay | 324/3 | 0.5 | 4.23 |  |  | 1.12 | 1.84 | 2.16 | 0.87 |  | 0.4676 |  |  |  | 290 |  |  | 380 | 34 | 2.3 |  | 76 | 12 | 77 |  | 230 |  |  | 145 | 21 | 47 | 130 |  |  |  | <10 | <10 | 25 | <1.0 | [8 empty] | 24 | 47 |  | 19 | 4 | 0.88 |  | 0.57 |  |  |  |  | 1.6 | 0.24 | 65.3951 | 49.11181 | 36.01121 | 26.72293 | 17.31602 | 10.11494 | 11.86991 | 9.827586 | 6.451613 | 1.012033 | 0.7055305 | 10.13624
N | clay | 3/8 | 0.05 | 7.03 |  |  | 1.11 | 1.85 | 2.4 | 0.73 |  | 0.668 |  |  |  | 400 |  |  | 240 | 70 | 4.5 |  | 35 | 19 | 88 |  | 370 |  |  | 220 | 30 | 30 | 170 |  |  |  | <10 | <10 | 35 | 1 | [8 empty] | 41 | 73 |  | 20 | 3.4 | 0.62 |  | 0.52 |  |  |  |  | 1.8 | 0.27 | 111.7166 | 76.28004 | 44.54643 | 28.1294 | 14.71861 | 7.126437 | 10.57643 | 8.965517 | 7.258065 | 1.081298 | 0.5711752 | 15.39207
N | clay | 1/1 | [13 empty] | 650 | [8 empty] | 58 |  | 300 |  |  |  | 38 |  | 61 |  |  |  | <10 | 16 | [10 empty] | 26 | 56 |  | 22 | 4.1 | 1 |  | 0.71 |  |  |  |  | 1.7 | 0.26 | 70.84469 | 58.5162 | 40.78225 | 30.94233 | 17.74892 | 11.49425 | 13.85514 | 12.24138 | 6.854839 | 1.088646 | 0.7329754 | 10.33499
N | clay | 3/7 | [28 empty] | 61 | [17 empty] | 69 | 200 |  | 120 | 23 | 4.8 |  | 2.4 |  |  |  |  | 3.4 | 0.45 | 188.0109 | 208.9864 | 174.9587 | 168.7764 | 99.5671 | 55.17241 | 55.44905 | 41.37931 | 13.70968 | 1.152282 | 0.7425351 | 13.71374
Z | clay | 317/3 | [13 empty] | 340 | [8 empty] | 35 |  | 110 |  |  |  | <10 |  | 60 |  |  |  | <10 | <10 | [10 empty] | 19 | 36 |  | 16 | 2.7 | 0.6 |  | 0.39 |  |  |  |  | 1.4 | 0.22 | 51.77112 | 37.61755 | 29.70727 | 22.50352 | 11.68831 | 6.896552 | 8.084907 | 6.724138 | 5.645161 | 0.9592138 | 0.7094448 | 9.170884
Z | clay | 324/8 | [13 empty] | 810 | [8 empty] | 61 |  | 830 |  |  |  | 70 |  | 140 |  |  |  | <10 | <10 | [10 empty] | 46 | 83 |  | 33 | 6.4 | 1.5 |  | 1.2 |  |  |  |  | 2.9 | 0.43 | 125.3406 | 86.72936 | 64.63387 | 46.4135 | 27.70563 | 17.24138 | 22.80472 | 20.68966 | 11.69355 | 0.9635854 | 0.6859234 | 10.71878
Z | gravel | 318/8 | [13 empty] | 99 | [8 empty] | 16 |  | 230 |  |  |  | 19 |  | 41 |  |  |  | <10 | <10 | [10 empty] | 22 | 46 |  | 15 | 2.9 | 0.72 |  | 0.45 |  |  |  |  | 1.2 | 0.19 | 59.9455 | 48.06688 | 29.88133 | 21.09705 | 12.55411 | 8.275862 | 9.108601 | 7.758621 | 4.83871 | 1.13571 | 0.773917 | 12.38874
N | sand, Intra-ore | 2/2 | [13 empty] | 230 |  |  | 335 | 20 | 1.5 |  | 55 | 11 | 61 |  | 540 |  |  | 110 | 28 | 48 | 100 |  |  |  | <10 | <10 | 16 | <1.0 | [8 empty] | 29 | 65 |  | 22 | 5.2 | 1.1 |  | 0.73 |  |  |  |  | 1.7 | 0.24 | 79.01907 | 67.92059 | 42.29406 | 30.94233 | 22.51082 | 12.64368 | 15.27778 | 12.58621 | 6.854839 | 1.174886 | 0.6817852 | 11.52749
Z | sandstone | 318/1 | [13 empty] | 240 |  |  | 465 | 75 | 1.5 |  | 36 | 9 | 45 |  | 490 |  |  | 60 | <10 | 35 | 160 |  |  |  | <10 | <10 | 12 | <1.0 | [8 empty] | 15 | 29 |  | 11 | 2 | 0.39 |  | 0.29 |  |  |  |  | 0.79 | 0.12 | 40.87193 | 30.30303 | 21.38736 | 15.47117 | 8.658009 | 4.482759 | 6.004166 | 5 | 3.185484 | 1.024932 | 0.6217417 | 12.83068
Z | sandstone | 318/2 | [13 empty] | 210 |  |  | 485 | 60 | 1.3 |  | 32 | 9 | 42 |  | 510 |  |  | 55 | <10 | 35 | 150 |  |  |  | <10 | <10 | 12 | <1.0 | [8 empty] | 12 | 24 |  | 8.9 | 1.6 | 0.32 |  | 0.25 |  |  |  |  | 0.66 | 0.091 | 32.69755 | 25.07837 | 17.23926 | 12.51758 | 6.926407 | 3.678161 | 5.048674 | 4.310345 | 2.66129 | 1.056288 | 0.6219967 | 12.28635
Z | sandstone | 318/7 | [13 empty] | 180 | [8 empty] | 40 |  | 470 |  |  |  | 19 |  | 150 |  |  |  | <10 | <10 | [10 empty] | 21 | 38 |  | 16 | 3.4 | 0.74 |  | 0.55 |  |  |  |  | 1.3 | 0.19 | 57.22071 | 39.70742 | 30.71506 | 22.50352 | 14.71861 | 8.505747 | 10.9794 | 9.482759 | 5.241935 | 0.9471513 | 0.6690978 | 10.91595
Z | sandstone | 324/1 | [13 empty] | 240 | [8 empty] | 93 |  | 160 |  |  |  | 20 |  | 150 |  |  |  | <10 | <10 | [10 empty] | 15 | 28 |  | 12 | 2.9 | 0.64 |  | 0.49 |  |  |  |  | 1.3 | 0.21 | 40.87193 | 29.2581 | 22.66467 | 16.87764 | 12.55411 | 7.356322 | 9.640674 | 8.448276 | 5.241935 | 0.9612996 | 0.6686733 | 7.797108
Z |  | 317/2 | [16 empty] | 720 | 40 | 1.7 |  | 53 | 13 | [5 empty] | 120 |  | 43 | [6 empty] | 30 | <1.0
Z | marl | 7n/5 | [13 empty] | 120 | [8 empty] | 17 |  | 47 |  |  |  | 40 |  | 110 |  |  |  | <10 | <10 | [10 empty] | 53 | 100 |  | 34 | 7.2 | 2.2 |  | 0.98 |  |  |  |  | 2 | 0.25 | 144.4142 | 104.4932 | 69.12092 | 47.81997 | 31.16883 | 25.28736 | 20.72234 | 16.89655 | 8.064516 | 1.045872 | 0.9950015 | 17.90736
Basilevskaya, E. S., 1976, Chemical mineralogical investigations of manganese ores. Trudy Akademii Nauk SSSR Geologicheskii Institut No. 287
Varentsov, I. M., A. S. Stolyarov, E. I. Ivleva, N. I. Potkonen, A. I. Gorshkov, A. L. Sokolova, and N. V. Gorkova. "On a geochemical model of the formation of early Oligocene manganese ores in the Eastern Paratethys: The Nikopol'and other deposits of the southern Ukrainian basin." GEOLOGY OF ORE DEPOSITS 39, no. 1 (1997): 40-57.