## Data
Deposit or district name | age,Ma | reserves,mmt | Ref1 | Ref2 | Ref3 | Sample | Lithology | MnO | Fe2O3t | SiO2 | AI203 | CaO | MgO | K2O | Na2O | TiO2 | P205 | LOI | As | Ba | Cd | Co | Cr | Cu | Mo | Nb | Ni | Pb | Rb | Sc | Sr | Th | U | V | Y | Zn | Zr | La | Ce | Pr | Nd | Sm | Eu | Gd | Tb | Dy | Ho | Er | Tm | Yb | Lu | LaN | CeN | PrN | NdN | SmN | EuN | GdN | TbN | YbN | Ce/Ce* | Eu/Eu* | LaN/YbN | Ce/Ce* @Al=0 | Eu/Eu* @Al=0 | LaN/YbN@Al=0 | %S ore | δ34S ore, sulfide | %S host | δ34S host, sulfide | δ13C | δ18O | δ18O | ppm chondrite | element
Binkilic | 28 | 0.3 | Öztürk, H., and Frakes, L.A., 1995, Sedimentation and diagenesis of an Oligocene manganese deposit in a shallow subbasin of the Parathethys: Thrace Basin, Turkey: Ore Geology Reviews, v. 10, p. 117-132. | X | x | avg | oxide | 47.2111 | 2.5667 | 8.1556 | 1.9333 | 10.6 | 0.6 | 0.5 | 0.38889 | 0.085556 | 0.31333 | 22.2444 | nr | 10396.8773 | nr | 71.8778 | 3.6111 | 21.7222 | nr | nr | 165.0556 | nr | nr | nr | nr | nr | nr | 117.0222 | 17.4111 | 42.8222 | 25.5111 | 15.6667 | 26.4444 | nr | 12.3333 | 2.6667 | 2.5556 | nr | 1 | 1.5556 | nr | nr | nr | 1.5556 | nr | 42.6885 | 27.6326 | 23.2355 | 17.3465 | 11.544 | 29.3742 | 29.4976 | 40.2299 | 6.2724 | 0.87739 | 1.5918 | 6.8058 | 0.73 | 1.5918 | 7.9806 | nr | nr | nr | nr | -6.614 | 24.316 | -6.39 | 0.367 | La
[6 empty] | 1 | FW | 0.1 | 0.2 | 2.2 | 0.5 | 53.6 | 0.4 | 0.1 | 0.1 | 0.02 | 0.13 | LOI: 42.5; Ba: 25; Co: 7.5; Cr: 9.9; Cu: 1.6; Ni: 37.2; V: 7.1; Y: 4; Zn: 1; Zr: 30.3; La: 3; Ce: 4; Nd: 2 | [10 empty] | -1.98 | 22.296 | -8.41 | 0.957 | Ce
major elements in oxide % | [5 empty] | 2 | FW | 4.1 | 0.6 | 2.2 | 0.4 | 48.9 | 0.8 | 0.1 | 0.1 | 0.03 | 0.66 | LOI: 40.2; Ba: 89.5425; Co: 13.4; Cr: 26.3; Cu: 3.5; Ni: 68.5; V: 25.7; Y: 11.3; Zn: 8.6; Zr: 6.9; La: 16; Ce: 20; Nd: 12; Sm: 2; Eu: 1; Dy: 1; Yb: 1; LaN: 43.5967; CeN: 20.8986; PrN: 23.1575; NdN: 16.8776; SmN: 8.658; EuN: 11.4943; YbN: 4.0323 | 0.65773 |  | 10.812 | [7 empty] | -7.33 | 22.516 | -8.19 | 0.137 | Pr
trace elements in ppm | [5 empty] | 3 | ore | 51.2 | 1.2 | 12.1 | 3 | 6.6 | 1.1 | 0.6 | 0.4 | 0.14 | 0.22 | 26.8 |  | 1074.5098 |  | 77.8 | 1 | 8.7 |  |  | 297 | [6 empty] | 166 | 20 | 44.9 | 28.2 | 14 | 22 |  | 15 | 3 | 1 |  | 1 | 2 |  |  |  | 2 |  | 38.1471 | 22.9885 | 25.7021 | 21.097 | 12.987 | 11.4943 | 24.9022 | 34.4828 | 8.0645 | 0.73417 | 0.63916 | 4.7302 | [7 empty] | -7.46 | 23.946 | -6.76 | 0.711 | Nd
[6 empty] | 4 | ore | 46.3 | 2.5 | 13.2 | 3.5 | 6.2 | 2.4 | 0.6 | 0.2 | 0.16 | 0.27 | LOI: 21.2; Ba: 18714.3791; Co: 64.6; Cr: 1; Cu: 17.9; Ni: 106; V: 172; Y: 13.3; Zn: 34.6; Zr: 70.4; La: 15; Ce: 39; Nd: 13; Sm: 3; Eu: 4; Dy: 2; Yb: 2; LaN: 40.8719; CeN: 40.7524; PrN: 23.907; NdN: 18.2841; SmN: 12.987; EuN: 45.977; YbN: 8.0645 | 1.3037 |  | 5.0681 | [10 empty] | 0.231 | Sm
[6 empty] | 5 | ore | 69.2 | 0.1 | 7.7 | 1.1 | 0.9 | 0.1 | 0.4 | 0.6 | 0.03 | 0.25 | LOI: 14.1; Ba: 9133.3333; Co: 52.7; Cr: 12.6; Cu: 13.8; Ni: 41.8; V: 77.8; Y: 13; Zn: 37.4; Zr: 17.2; La: 10; Ce: 17; Nd: 9; Sm: 2; Eu: 2; Dy: 1; Yb: 1; LaN: 27.248; CeN: 17.7638; PrN: 16.3441; NdN: 12.6582; SmN: 8.658; EuN: 22.9885; YbN: 4.0323 | 0.84176 |  | 6.7575 | [10 empty] | 0.087 | Eu
[6 empty] | 6 | ore | 32.2 | 2 | 7.6 | 2.1 | 20.3 | 0.3 | 0.9 | 0.4 | 0.08 | 0.44 | 24.6 |  | 16475.817 |  | 91.6 | 4.1 | 20.3 |  |  | 291 | [6 empty] | 103 | 31.8 | 51.4 | 26.4 | 32 | 54 |  | 26 | 5 | 4 |  | 1 | 3 |  |  |  | 3 |  | 87.1935 | 56.4263 | 48.8537 | 36.5682 | 21.645 | 45.977 | 38.6885 | 51.7241 | 12.0968 | 0.86455 | 1.5888 | 7.208 | [7 empty] | -5.37 | 23.746 | -6.96 | 0.306 | Gd
[6 empty] | 7 | ore | 67.9 | 1.8 | 2.7 | 1 | 1.1 | 0.3 | 0.3 | 0.6 | 0.06 | 0.4 | LOI: 16; Ba: 14147.7124; Co: 83.8; Cr: 1; Cu: 21.8; Ni: 91.6; V: 122; Y: 14; Zn: 44.7; Zr: 15.6; La: 12; Ce: 23; Nd: 9; Sm: 2; Eu: 3; Dy: 1; Yb: 1; LaN: 32.6975; CeN: 24.0334; PrN: 17.3682; NdN: 12.6582; SmN: 8.658; EuN: 34.4828; YbN: 4.0323 | 1.0085 |  | 8.109 | [10 empty] | 0.058 | Tb
[6 empty] | 8 | ore | 57.8 | 1 | 11.1 | 2.2 | 1.6 | 0.1 | 0.7 | 0.6 | 0.09 | 0.34 | LOI: 15; Ba: 17460.7843; Co: 43.8; Cr: 9.8; Cu: 9.2; Ni: 7.1; V: 139; Y: 15.6; Zn: 28.9; Zr: 29; La: 17; Ce: 25; Nd: 14; Sm: 3; Eu: 4; Dy: 1; Yb: 1; LaN: 46.3215; CeN: 26.1233; PrN: 26.1879; NdN: 19.6906; SmN: 12.987; EuN: 45.977; YbN: 4.0323 | 0.75004 |  | 11.4877 | [10 empty] | 0.248 | Yb
[6 empty] | 9 | ore | 32.7 | 0.4 | 4.3 | 0.9 | 20 | 0.3 | 0.1 | 0.1 | 0.04 | 0.25 | LOI: 34.6; Ba: 716.3399; Co: 41.4; Cr: 1; Cu: 4.3; Ni: 116; V: 90.8; Y: 12.7; Zn: 18.1; Zr: 9.2; La: 11; Ce: 16; Nd: 3; Sm: 2; Eu: 1; Dy: 1; Yb: 1; LaN: 29.9728; CeN: 16.7189; PrN: 8.111; NdN: 4.2194; SmN: 8.658; EuN: 11.4943; YbN: 4.0323 | 1.0723 |  | 7.4332 | [7 empty] | -7.31 | 26.436 | -4.27
[6 empty] | 10 | ore | 29.7 | 1.4 | 12.2 | 3 | 21.9 | 0.4 | 0.8 | 0.5 | 0.11 | 0.35 | 25.4 |  | 12894.1176 |  | 81.2 | 1 | 17.1 |  |  | 240 | [6 empty] | 97.1 | 23.8 | 44.9 | 26.5 | 21 | 34 |  | 17 | 3 | 3 |  | 1 | 2 |  |  |  | 2 |  | 57.2207 | 35.5277 | 31.9819 | 23.91 | 12.987 | 34.4828 | 24.9022 | 34.4828 | 8.0645 | 0.8305 | 1.9175 | 7.0954 | [7 empty] | -5.6 | 23.826 | -6.88
[6 empty] | 12 | ore | 37.9 | 12.7 | 2.5 | 0.6 | 16.8 | 0.4 | 0.1 | 0.1 | 0.06 | 0.3 | LOI: 22.5; Ba: 2954.902; Co: 110; Cr: 1; Cu: 82.4; Ni: 295; V: 85.5; Y: 12.5; Zn: 80.5; Zr: 7.1; La: 9; Ce: 8; Nd: 5; Sm: 1; Eu: 1; Dy: 1; Yb: 1; LaN: 24.5232; CeN: 8.3595; PrN: 10.6641; NdN: 7.0323; SmN: 4.329; EuN: 11.4943; YbN: 4.0323 | 0.51692 |  | 6.0817 | [7 empty] | -7.33 | 23.626 | -7.08
[6 empty] | 13 | HW | 1 | 2 | 11.3 | 3.3 | 43.7 | 0.9 | 0.4 | 0.2 | 0.15 | 0.25 | LOI: 38; Ba: 895.4248; Co: 17; Cr: 65.1; Cu: 9.8; Ni: 80; V: 53.4; Y: 17.5; Zn: 16; Zr: 23.9; La: 15; Ce: 24; Nd: 12; Sm: 2; Eu: 1; Dy: 1; Yb: 1; LaN: 40.8719; CeN: 25.0784; PrN: 22.6647; NdN: 16.8776; SmN: 8.658; EuN: 11.4943; YbN: 4.0323 | 0.82397 |  | 10.1362 | [7 empty] | -5.99 | 23.156 | -7.55
[6 empty] | 11 | fish beds | 0.1 | 6.2 | 49.4 | 15.5 | 4.9 | 3 | 2.2 | 0.6 | 0.65 | 0.18 | 23.2 |  | 268.6275 |  | 84.5 | 198 | 124 |  |  | 496 | [6 empty] | 244 | 23.3 | 229 | 110 | 7 | 54 |  | 27 | 5 | 1 |  | 1 | 3 |  |  |  | 3 |  | 19.0736 | 56.4263 | 30.1861 | 37.9747 | 21.645 | 11.4943 | 38.6885 | 51.7241 | 12.0968 | 2.3516 | 0.3972 | 1.5767
Öztürk, H., and Frakes, L.A., 1995, Sedimentation and diagenesis of an Oligocene manganese deposit in a shallow subbasin of the Parathethys: Thrace Basin, Turkey: Ore Geology Reviews, v. 10, p. 117-132.
chondrite values from Taylor & McLennan table A2
items in italics are below detection, entered as 1/2 detection limit
nr = not reported

## Charts
Lithology | AI203 | Ce/Ce* | Eu/Eu* | LaN/YbN
oxide | 1.9333 | 0.87739 | 1.5918 | 6.8058
FW | 0.5 |  |  | 0
FW | 0.4 | 0.65773 |  | 10.812
ore | 3 | 0.73417 | 0.63916 | 4.7302
ore | 3.5 | 1.3037 |  | 5.0681
ore | 1.1 | 0.84176 |  | 6.7575
ore | 2.1 | 0.86455 | 1.5888 | 7.208
ore | 1 | 1.0085 |  | 8.109
ore | 2.2 | 0.75004 |  | 11.4877
ore | 0.9 | 1.0723 |  | 7.4332
ore | 3 | 0.8305 | 1.9175 | 7.0954
ore | 0.6 | 0.51692 |  | 6.0817
HW | 3.3 | 0.82397 |  | 10.1362
fish beds | 15.5 | 2.3516 | 0.3972 | 1.5767