## Data
Binkilic | oxide, carbonate
Location | Age, MA | Age name | Original size, m tonnes Mn
Turkey | 28 | Oligocene | 0.36
[63 empty] | 0.367 | 0.957 | 0.137 | 0.711 | 0.231 | 0.087 | 0.306 | 0.058 | 0.248 | chondrite values from Taylor & McLennan 1985 table A2 | [7 empty] | cct | rhod |  | cct | cct | rhod | rhod
|  |  | Major Elements, oxide percent | [11 empty] | Trace elements, standard group, ppm | [18 empty] | Trace elements, others | [14 empty] | Rare-earth elements, ppm | [13 empty] | Rare-earth elements, normalized | [11 empty] | Extrapolated to Al=0 |  |  |  |  | pdb | pdb | pdb | pdb | 30.706 | pdb | 30.706
Sample | Sample Name | type | MnO | Fe2O3 | SiO2 | Al2O3 | CaO | MgO | K2O | Na2O | P2O5 | TiO2 | LOI | total | As | Ba | Cd | Co | Cr | Cu | Mo | Nb | Ni | Pb | Rb | Sc | Sr | Th | U | V | Y | Zn | Zr | Ag | Be | Bi | Br | Cs | Ga | Ge | Hf | In | Sb | Se | Sn | Ta | Te | Tl | La | Ce | Pr | Nd | Sm | Eu | Gd | Tb | Dy | Ho | Er | Tm | Yb | Lu | LaN | CeN | PrN | NdN | SmN | EuN | GdN | TbN | YbN | Ce/Ce* | Eu/Eu* | LaN/YbN | Ce/Ce* @Alo | Eu/Eu* @Alo | LaN/YbN@Al=0 | % Ccarb | % Corg | δ13Ccarb pdb | δ13Ccarb pdb | δ13Corg | δ18Ocarb pdb | δ18Ocarb smow | δ18Ocarb pdb | δ18Ocarb smow | % Stotal | δ34S pyrite | δ34S barite | δ34S gypsum | Co+Cu+Ni | Pb+Zn
| average | oxide | 53.52979 | 2.91756 | 7.471078 | 2.471922 | 15.14027 | 0.9441309 | 0.325734 | 0.4322128 | 0.7391948 | 0.5577202 | 13.35839 | 97.888 |  | 4249.392 |  | 85.015 | 14.62 | 92.84 |  |  | 195.275 | 46.35294 |  |  | 2231.875 |  |  | 43.94 | 14.471 | 59.9 | 53.04 | [15 empty] | 17.76643 | 22.86786 |  | 11.35857 | 2.706429 | 2.070714 | 2.009286 | 1.090909 | 1.589286 | 1.464545 |  |  | 1.395 | 0.1554545 | 48.40989 | 23.89536 | 22.71617 | 15.97549 | 11.71614 | 23.80131 | 6.566293 | 18.80878 | 5.625 | 0.7205746 | 2.713617 | 8.606202 | 0.798 | 3.333
5-Oz | high-grade, oxide |  | 69.2 | 0.1 | 7.7 | 1.1 | 0.9 | 0.1 | 0.4 | 0.6 | 0.03 | 0.25 | 14.1 | 94.48 |  | 9133.333 |  | 52.7 | 12.6 | 13.8 |  |  | 41.8 | [6 empty] | 77.8 | 13 | 37.4 | 17.2 | [15 empty] | 10 | 17 |  | 9 | 2 | 2 | 2 |  | 2 |  | 1 |  | 1 |  | 27.24796 | 17.76385 | 16.34406 | 12.65823 | 8.658009 | 22.98851 | 6.535948 |  | 4.032258 | 0.8417634 | 3.055958 | 6.757493
7-Oz | high-grade, oxide |  | 67.9 | 1.8 | 2.7 | 1 | 1.1 | 0.3 | 0.3 | 0.6 | 0.06 | 0.4 | 16 | 92.16 |  | 14147.71 |  | 83.8 | 1 | 21.8 |  |  | 91.6 | [6 empty] | 122 | 14 | 44.7 | 15.6 | [15 empty] | 12 | 23 |  | 9 | 2 | 3 | 2 |  | 1 |  | 1 |  | 1 |  | 32.69755 | 24.03344 | 17.36815 | 12.65823 | 8.658009 | 34.48276 | 6.535948 |  | 4.032258 | 1.008513 | 4.583938 | 8.108992
8-Oz | high-grade, oxide |  | 57.8 | 1 | 11.1 | 2.2 | 1.6 | 0.1 | 0.7 | 0.6 | 0.09 | 0.34 | 15 | 90.53 |  | 17460.78 |  | 43.8 | 9.8 | 9.2 |  |  | 7.1 | [6 empty] | 139 | 15.6 | 28.9 | 29 | [15 empty] | 17 | 25 |  | 14 | 3 | 4 | 3 |  | 1 |  | 1 |  | 1 |  | 46.32153 | 26.1233 | 26.18785 | 19.69058 | 12.98701 | 45.97701 | 9.803922 |  | 4.032258 | 0.7500439 | 4.074611 | 11.48774
5-Gu | high-grade, oxide |  | 56.27055 | 4.060972 | 5.421449 | 1.176352 | 16.36664 | 1.20704 | 0.2250413 | 0.204583 | 0.613749 | 0.3068745 | 13.24675 | 99.1 |  | 2448 |  | 94 | 13 | 95 |  |  | 375 | 51 |  |  | 376 |  |  | 42 | 15 | 65 | 66
8-Gu | high-grade, oxide |  | 55.80414 | 1.065352 | 6.595035 | 5.174566 | 14.64098 | 1.09579 | 0.3754097 | 0.1319007 | 1.065352 | 1.065352 | 12.91612 | 99.93 |  | 2196 |  | 55 | 20 | 120 |  |  | 340 | 68 |  |  | 588 |  |  | 35 | 10 | 40 | 49
BM12 | massive |  | 66.05 | 2.54 | 3.93 | 1.13 | 6.74 | 1.33 | 0.17 | 0.58 | 0.25 | 0.8 | 16.98 | 100.5 |  | 2115 |  | 90 | 12 | 105 |  |  | 115 | 36 | 25 |  | 3638 |  |  | 20 | 12.55 | 68 | 48 | [15 empty] | 16.51 | 22.32 |  | 10.78 | 2.78 | 1.88 | 1.75 | 0.7 | 0.72 | 0.59 |  |  | 0.65 | 0.09 | 44.98638 | 23.32288 | 21.78678 | 15.16174 | 12.03463 | 21.6092 | 5.718954 | 12.06897 | 2.620968 | 0.744981 | 2.604737 | 17.16403
BOP05 | pisolitic |  | 55.01 | 3.97 | 7.3 | 1.15 | 16.98 | 1.18 | 0.22 | 0.2 | 0.6 | 0.2 | 12.95 | 99.76 |  | 2548 |  | 94 | 13 | 95 |  |  | 109 | 51 | 27 |  | 2305 |  |  | 42 | 43.44 | 65 | 66 | [15 empty] | 43.33 | 52.11 |  | 27.55 | 5.59 | 2.19 | 5.5 | 3.4 | 3.61 | 3.13 |  |  | 3.23 | 0.47 | 118.0654 | 54.45141 | 56.17489 | 38.74824 | 24.19913 | 25.17241 | 17.97386 | 58.62069 | 13.02419 | 0.6686159 | 1.206992 | 9.065083
BOP08 | pisolitic |  | 55 | 1.05 | 6.5 | 5.1 | 14.43 | 1.08 | 0.37 | 0.13 | 1.05 | 0.9 | 14.43 | 100.04 |  | 1450 |  | 55 | 20 | 120 |  |  | 140 | 68 | 19 |  | 5980 |  |  | 35 | 9.33 | 50 | 49 | [15 empty] | 39.11 | 13.12 |  | 8.23 | 1.88 | 0.86 | 0.65 | 1.86 | 0.56 | 0.62 |  |  | 0.85 | 0.02 | 106.5668 | 13.70951 | 24.26018 | 11.57525 | 8.138528 | 9.885057 | 2.124183 | 32.06897 | 3.427419 | 0.2696274 | 2.377444 | 31.09242
3-Gu | high-grade, oxide |  | 54.04415 | 3.139621 | 9.845607 | 1.412321 | 15.87083 | 1.137986 | 0.3454599 | 0.4369052 | 0.9855768 | 0.3251387 | 12.4264 | 99.97 |  | 2616 |  | 149 | 15 | 120 |  |  | 330 | 53 |  |  | 490 |  |  | 30 | 10 | 85 | 65
BM14 | massive |  | 53.45 | 3.49 | 5.93 | 0.98 | 18.82 | 1.21 | 0.42 | 0.32 | 0.59 | 0.17 | 14.61 | 99.99 |  | 810 |  | 62 | 17 | 85 |  |  | 64 | 40 | 8 |  | 350 |  |  | 65 | 10.57 | 47 | 26 | [15 empty] | 10 | 15.6 |  | 9.62 | 2.01 | 2 | 0.74 | 0.45 | 0.72 | 0.8 |  |  | 0.81 | 0.02 | 27.24796 | 16.30094 | 17.08631 | 13.53024 | 8.701299 | 22.98851 | 2.418301 | 7.758621 | 3.266129 | 0.7554775 | 5.011452 | 8.342584
BOP03 | pisolitic |  | 53.19 | 3.69 | 9.69 | 1.39 | 16.62 | 1.12 | 0.34 | 0.43 | 0.97 | 0.3 | 12.23 | 99.97 |  | 2216 |  | 149 | 15 | 120 |  |  | 350 | 53 | 21 |  | !010 |  |  | 30 | 10.42 | 85 | 65 | [15 empty] | 21.01 | 24.34 |  | 14.11 | 3.02 | 2.22 | 3.15 | 0.67 | 0.71 | 2.05 |  |  | 2.13 | 0.18 | 57.24796 | 25.43365 | 28.25042 | 19.84529 | 13.07359 | 25.51724 | 10.29412 | 11.55172 | 8.58871 | 0.6324354 | 2.19959 | 6.66549
10-Gu | high-grade, oxide |  | 51.60163 | 2.684419 | 6.655333 | 2.63377 | 21.91094 | 0.9724688 | 0.3950654 | 0.3646758 | 0.7901309 | 0.607793 | 11.21378 | 99.83 |  | 2814 |  | 96 | 16 | 112 |  |  | 275 | 56 |  |  | 487 |  |  | 33 | 16 | 75 | 60
BOP10 | pisolitic |  | 50.94 | 2.65 | 6.57 | 2.6 | 21.63 | 0.96 | 0.39 | 0.36 | 0.78 | 0.41 | 12.67 | 99.96 |  | 2814 |  | 96 | 16 | 112 |  |  | 275 | 56 | 19 |  | 4530 |  |  | 33 | 16.61 | 75 | 60 | [15 empty] | 12 | 25.07 |  | 11.89 | 2.95 | 1.78 | 0.76 | 0.75 | 3.01 | 2.02 |  |  | 1.85 | 0.28 | 32.69755 | 26.19645 | 20.91125 | 16.72293 | 12.77056 | 20.45977 | 2.48366 | 12.93103 | 7.459677 | 1.001832 | 3.632868 | 4.383239
6-Gu | high-grade, oxide |  | 49.67479 | 2.939937 | 7.096399 | 2.635805 | 22.31311 | 0.7197776 | 0.3345445 | 0.8718433 | 0.9630827 | 0.5068856 | 11.32383 | 99.38 |  | 3269 |  | 85 | 18 | 103 |  |  | 270 | 38 |  |  | 437 |  |  | 31 | 8 | 60 | 57
BOP04 | pisolitic |  | 49 | 4 | 4.01 | 3.5 | 17.5 | 1.04 | 0.24 | 0.5 | 1.1 | 0.5 | 11.52 | 92.91 |  | 3106 |  | 95 | 15 | 98 |  |  | 36 | 33 | 35 |  | 5760 |  |  | 18 | 34.02 | 71 | 63 | [15 empty] | 26.25 | 45.01 |  | 20.22 | 5.05 | 4.09 | 4.52 | 0.98 | 3.99 | 3.32 |  |  | 3.44 | 0.41 | 71.52589 | 47.03239 | 38.67486 | 28.43882 | 21.86147 | 47.01149 | 14.77124 | 16.89655 | 13.87097 | 0.8942338 | 2.616109 | 5.156517
BM15 | massive |  | 49 | 2.9 | 7 | 2.6 | 22.01 | 0.71 | 0.33 | 0.86 | 0.95 | 1.05 | 12.57 | 99.98 |  | 3269 |  | 85 | 18 | 103 |  |  | 90 | 38 | 21 |  | 3760 |  |  | 31 | 8.33 | 60 | 57 | [15 empty] | 12.2 | 20.02 |  | 10.1 | 3.05 | 2.04 | 2.11 | 0.99 | 1.88 | 0.86 |  |  | 0.78 | 0.03 | 33.24251 | 20.91954 | 18.8596 | 14.20534 | 13.20346 | 23.44828 | 6.895425 | 17.06897 | 3.145161 | 0.8354857 | 2.45746 | 10.56941
4-Gu | high-grade, oxide |  | 47.65108 | 4.055411 | 10.14867 | 3.548485 | 17.74242 | 1.054407 | 0.2433247 | 0.5069264 | 1.115238 | 0.6083116 | 10.66573 | 97.34 |  | 3106 |  | 95 | 15 | 98 |  |  | 360 | 33 |  |  | 316 |  |  | 18 | 5 | 71 | 63
7-Gu | high-grade, oxide |  | 44.81948 | 2.529316 | 15.34789 | 0.9914918 | 19.82984 | 1.325361 | 0.1821107 | 0.2731661 | 0.9105537 | 0.2023453 | 12.80846 | 99.22 |  | 2251 |  | 65 | 16 | 110 |  |  | 310 | 42 |  |  | 522 |  |  | 28 | 12 | 45 | 66
BM18 | massive |  | 44.3 | 2.5 | 8.17 | 0.98 | 19.6 | 1.31 | 0.18 | 0.27 | 0.9 | 1.1 | 13.66 | 92.97 |  | 4251 |  | 65 | 16 | 110 |  |  | 66 | 42 | 24 |  | 5608 |  |  | 28 | 12.55 | 45 | 66 | [15 empty] | 15.32 | 21.43 |  | 7.89 | 3.11 | 1.87 | 0.81 | 1.23 | 2 | 1.65 |  |  | 1.87 | 0.03 | 41.74387 | 22.39289 | 17.25848 | 11.09705 | 13.4632 | 21.49425 | 2.647059 | 21.2069 | 7.540323 | 0.8342815 | 3.600529 | 5.536085
9-Gu | high-grade, oxide |  | 39.88994 | 8.186179 | 7.711178 | 8.135647 | 16.20055 | 0.9297882 | 0.3537238 | 0.4042558 | 0.9702138 | 1.111703 | 15.84683 | 99.74 |  | 2967 |  | 90 | 14 | 106 |  |  | 260 | 30 |  |  | 563 |  |  | 21 | 13 | 80 | 73
BD25 | detritus rich |  | 15.04 | 2.5 | 35.34 | 16.32 | 19.01 | 0.8 | 0.4 | 0.9 | 0.25 | 1.32 | 7.01 | 98.89 |  | 2130 |  | 42 | 4 | 68 |  |  | 216 | 27 | 5 |  | 168 |  |  | 10 | 2.8 | 40 | 42 | [15 empty] | 5.1 | 6.22 |  | 2.98 | 0.67 | 0.32 | 0.45 | 0.33 | 0.4 | 0.52 |  |  | 0.32 | 0.03 | 13.89646 | 6.499478 | 6.249796 | 4.19128 | 2.900433 | 3.678161 | 1.470588 | 5.689655 | 1.290323 | 0.6974185 | 1.780958 | 10.76975
1-Gu | low-grade, oxide |  | 13.44447 | 2.577543 | 37.46717 | 15.79519 | 18.56862 | 0.8248139 | 0.4124069 | 0.9279156 | 0.2577543 | 1.18567 | 8.258449 | 99.72 |  | 2130 |  | 42 | 4 | 68 |  |  | 216 | 27 |  |  | 430 |  |  | 10 | 3 | 67 | 42
2-Gu | low-grade, oxide |  | 11.13292 | 8.898244 | 25.34988 | 8.999361 | 32.01346 | 0.6572567 | 1.112281 | 0.8089313 | 0.4449122 | 0.08089313 | 10.13186 | 99.63 |  | 3092 |  | 64 | 19 | 83 |  |  | 90 | 40 |  |  | 743 |  |  | 67 | 13 | 42 | 33
BD27 | detritus rich |  | 11.01 | 8.8 | 25.07 | 8.9 | 31.66 | 0.65 | 1.1 | 0.88 | 0.44 | 1.01 | 10.91 | 100.43 |  | 780 |  | 64 | 19 | 83 |  |  | 64 | 40 | 10 |  | 379 |  |  | 67 | 13.43 | 42 | 33 | [15 empty] | 8.9 | 9.91 |  | 3.65 | 0.78 | 0.74 | 0.69 | 0.64 | 0.65 | 0.55 |  |  | 0.6 | 0.15 | 24.25068 | 10.35528 | 8.613708 | 5.133615 | 3.376623 | 8.505747 | 2.254902 | 11.03448 | 2.419355 | 0.716481 | 3.08253 | 10.02361
11-Oz | fish beds shale |  | 0.1 | 6.2 | 49.4 | 15.5 | 4.9 | 3 | 2.2 | 0.6 | 0.65 | 0.18 | 23.2 | 105.93 |  | 268.6275 |  | 84.5 | 198 | 124 |  |  | 496 | [6 empty] | 244 | 23.3 | 229 | 110 | [15 empty] | 7 | 54 |  | 27 | 5 | 1 |  | 1 | 3 |  |  |  | 3 |  | 19.07357 | 56.42633 | 30.18608 | 37.97468 | 21.64502 | 11.49425 | 18.59947 | 17.24138 | 12.09677 | 2.351595 | 0.5728638 | 1.576748
| average | carbonate | 35.27649 | 5.919419 | 8.256882 | 2.269171 | 18.38303 | 1.052692 | 0.4929557 | 0.2718262 | 0.3230013 | 0.3842882 | 25.25858 | 97.88833 |  | 5505.339 |  | 72.46667 | 6.591667 | 63.975 |  |  | 202.6667 | 42.83333 |  |  | 2718.5 |  |  | 90.53333 | 16.67167 | 56.86667 | 34.81667 | [15 empty] | 15.7145 | 23.235 |  | 11.3905 | 2.783158 | 1.990526 | 2.266667 | 0.8478571 | 1.725789 | 1.4 |  |  | 1.388421 | 0.1718182 | 43.74854 | 24.06329 | 22.28302 | 16.22664 | 12.13976 | 24.23645 | 8.319489 | 14.00862 | 6.054147 | 0.7707016 | 2.411657 | 7.409868 | 0.808 | 1.782 |  |  |  | -5.1 | -6.614 |  | -8.05 | 22.656 | -6.39 | 24.316
3-Oz | high-grade, carbonate |  | 51.2 | 1.2 | 12.1 | 3 | 6.6 | 1.1 | 0.6 | 0.4 | 0.14 | 0.22 | 26.8 | 103.36 |  | 1074.51 |  | 77.8 | 1 | 8.7 |  |  | 297 | [6 empty] | 166 | 20 | 44.9 | 28.2 | [15 empty] | 14 | 22 |  | 15 | 3 | 1 | 3 | 1 | 2 |  | 2 | 2 | 2 |  | 38.14714 | 22.98851 | 25.70209 | 21.09705 | 12.98701 | 11.49425 | 15.6874 | 17.24138 | 8.064516 | 0.7341682 | 0.8052868 | 4.730245 | [6 empty] | -7.46 |  |  |  | -6.76 | 23.946
4-Oz | high-grade, carbonate |  | 46.3 | 2.5 | 13.2 | 3.5 | 6.2 | 2.4 | 0.6 | 0.2 | 0.16 | 0.27 | 21.2 | 96.53 |  | 18714.38 |  | 64.6 | 1 | 17.9 |  |  | 106 | [6 empty] | 172 | 13.3 | 34.6 | 70.4 | [15 empty] | 15 | 39 |  | 13 | 3 | 4 | 2 |  | 2 |  |  |  | 2 |  | 40.87193 | 40.75235 | 23.90695 | 18.28411 | 12.98701 | 45.97701 | 6.535948 |  | 8.064516 | 1.303701 | 4.990359 | 5.06812
BOP06 | pisolitic |  | 46.06 | 2.77 | 5.2 | 5.8 | 8.5 | 1.25 | 0.7 | 0.41 | 0.45 | 1.18 | 26.68 | 99 |  | 2415 |  | 90 | 11 | 86 |  |  | 91 | 50 | 16 |  | 1980 |  |  | 40 | 15.15 | 70 | 46 | [15 empty] | 16.44 | 26.14 |  | 14.02 | 3.97 | 3.1 | 1.98 | 0.76 | 3.1 | 1.82 |  |  | 1.8 | 0.31 | 44.79564 | 27.31452 | 25.92174 | 19.71871 | 17.18615 | 35.63218 | 6.470588 | 13.10345 | 7.258065 | 0.8015741 | 3.378946 | 6.171844
BOP09 | pisolitic |  | 39.47 | 8.1 | 7.78 | 0.49 | 16.53 | 0.92 | 0.35 | 0.4 | 0.96 | 0.16 | 24.68 | 99.84 |  | 2967 |  | 90 | 14 | 106 |  |  | 260 | 30 | 10 |  | 5590 |  |  | 21 | 13.31 | 80 | 73 | [15 empty] | 37 | 34.05 |  | 21.02 | 4.99 | 3.01 | 4.22 | 0.78 | 2.11 | 2.32 |  |  | 2.05 | 0.29 | 100.8174 | 35.57994 | 44.49938 | 29.56399 | 21.60173 | 34.5977 | 13.79085 | 13.44828 | 8.266129 | 0.5312028 | 2.004506 | 12.19645
12-Oz | high-grade, carbonate |  | 37.9 | 12.7 | 2.5 | 0.6 | 16.8 | 0.4 | 0.1 | 0.1 | 0.06 | 0.3 | 22.5 | 93.96 |  | 2954.902 |  | 110 | 1 | 82.4 |  |  | 295 | [6 empty] | 85.5 | 12.5 | 80.5 | 7.1 | [15 empty] | 9 | 8 |  | 5 | 1 | 1 | 1 |  | 1 |  | 0 |  | 1 |  | 24.52316 | 8.359457 | 10.66414 | 7.032349 | 4.329004 | 11.49425 | 3.267974 |  | 4.032258 | 0.5169243 | 3.055958 | 6.081744 | [6 empty] | -7.33 |  |  |  | -7.08 | 23.626
BBP32 | broken pisolitic |  | 35.59 | 1.65 | 5.11 | 1.1 | 25.99 | 1.3 | 0.12 | 0.12 | 0.72 | 0.28 | 28.01 | 99.99 |  | 607 |  | 58 | 24 | 115 |  |  | 330 | 65 | 12 |  | 370 |  |  | 33 | 12.03 | 43 | 52 | [15 empty] | 9.95 | 16.01 |  | 9.72 | 1.67 | 1.65 | 1.82 | 0.71 | 1.73 | 0.67 | 0 |  | 0.66 | 0.05 | 27.11172 | 16.72936 | 17.17579 | 13.67089 | 7.229437 | 18.96552 | 5.947712 | 12.24138 | 2.66129 | 0.7752513 | 2.892261 | 10.18743
9-Oz | high-grade, carbonate |  | 32.7 | 0.4 | 4.3 | 0.9 | 20 | 0.3 | 0.1 | 0.1 | 0.04 | 0.25 | 34.6 | 93.69 |  | 716.3399 |  | 41.4 | 1 | 4.3 |  |  | 116 | [6 empty] | 90.8 | 12.7 | 18.1 | 9.2 | [15 empty] | 11 | 16 |  | 3 | 2 | 1 | 2 |  | 1 |  | 0 |  | 1 |  | 29.97275 | 16.71891 | 8.111042 | 4.219409 | 8.658009 | 11.49425 | 6.535948 |  | 4.032258 | 1.072276 | 1.527979 | 7.433243 | [6 empty] | -7.31 |  |  |  | -4.27 | 26.436
6-Oz | high-grade, carbonate |  | 32.2 | 2 | 7.6 | 2.1 | 20.3 | 0.3 | 0.9 | 0.4 | 0.08 | 0.44 | 24.6 | 90.92 |  | 16475.82 |  | 91.6 | 4.1 | 20.3 |  |  | 291 | [6 empty] | 103 | 31.8 | 51.4 | 26.4 | [15 empty] | 32 | 54 |  | 26 | 5 | 4 | 5 | 1 | 3 |  |  |  | 3 |  | 87.19346 | 56.42633 | 48.85366 | 36.56821 | 21.64502 | 45.97701 | 18.59947 | 17.24138 | 12.09677 | 0.8645524 | 2.291455 | 7.207993 | [6 empty] | -5.37 |  |  |  | -6.96 | 23.746
10-Oz | low-grade, carbonate |  | 29.7 | 1.4 | 12.2 | 3 | 21.9 | 0.4 | 0.8 | 0.5 | 0.11 | 0.35 | 25.4 | 95.76 |  | 12894.12 |  | 81.2 | 1 | 17.1 |  |  | 240 | [6 empty] | 97.1 | 23.8 | 44.9 | 26.5 | [15 empty] | 21 | 34 |  | 17 | 3 | 3 | 3 | 1 | 2 |  |  |  | 2 |  | 57.22071 | 35.52769 | 31.98188 | 23.90999 | 12.98701 | 34.48276 | 15.6874 | 17.24138 | 8.064516 | 0.8304976 | 2.41586 | 7.095368 | [6 empty] | -5.6 |  |  |  | -6.88 | 23.826
BBP31 | broken pisolitic |  | 24.18 | 13.4 | 8.89 | 2.32 | 25.68 | 1.55 | 0.44 | 0.21 | 0.23 | 0.3 | 22.79 | 99.99 |  | 2950 |  | 95 | 15 | 90 |  |  | 75 | 46 | 35 |  | 5120 |  |  | 34 | 21.32 | 78 | 45 | [15 empty] | 19.33 | 32.45 |  | 15.32 | 4.02 | 3.02 | 2.97 | 0.79 | 3.12 | 2.98 |  |  | 1.89 | 0.34 | 52.6703 | 33.90805 | 29.02561 | 21.54712 | 17.4026 | 34.71264 | 9.705882 | 13.62069 | 7.620968 | 0.8672198 | 2.670934 | 6.911235
11-Gu | low-grade, carbonate |  | 24.11784 | 12.51302 | 9.142581 | 2.220053 | 26.16635 | 1.362305 | 0.6054689 | 0.2119141 | 0.6660158 | 0.1614584 | 22.47299 | 99.64 |  | 3310 |  | 20 | 3 | 110 |  |  | 291 | 33 |  |  | 3093 |  |  | 122 | 9 | 108 | 17
BD28 | detritus rich |  | 23.9 | 12.4 | 11.06 | 2.2 | 25.93 | 1.35 | 0.6 | 0.21 | 0.26 | 0.7 | 23.37 | 101.98 |  | 985 |  | 50 | 3 | 110 |  |  | 40 | 33 | 5 |  | 158 |  |  | 122 | 15.15 | 29 | 17 | [15 empty] | 5.01 | 10.01 |  | 5.22 | 1.69 | 0.69 | 0.78 | 0.35 | 0.68 | 0.8 |  |  | 0.42 | 0.09 | 13.65123 | 10.45977 | 9.027992 | 7.341772 | 7.316017 | 7.931034 | 2.54902 | 6.034483 | 1.693548 | 0.9421949 | 1.836563 | 8.060724
BBP33 | broken pisolitic |  | 18.66 | 0.75 | 9.75 | 1.12 | 46.43 | 1.45 | 0.42 | 0.15 | 0.48 | 0.21 | 27.57 | 106.99 |  | 1233 |  | 45 | 9 | 70 |  |  | 102 | 19 | 22 |  | 996 |  |  | 37 | 10.52 | 35 | 24 | [15 empty] | 12.02 | 17.07 |  | 7.8 | 1.89 | 0.59 | 1.61 | 0.6 | 0.59 | 0.55 |  |  | 0.73 | 0.01 | 32.75204 | 17.83699 | 15.79657 | 10.97046 | 8.181818 | 6.781609 | 5.261438 | 10.34483 | 2.943548 | 0.7841894 | 1.033607 | 11.12672
12-Gu | low-grade, carbonate |  | 18.38923 | 7.464527 | 12.20815 | 7.207838 | 16.92096 | 0.9240818 | 0.1026758 | 0.5647167 | 0.5852518 | 0.4209706 | 36.1316 | 100.92 |  | 985 |  | 83 | 10 | 20 |  |  | 50 | 10 |  |  | 1150 |  |  | 93 | 5 | 29 | 25
BBP29 | broken pisolitic |  | 17.91 | 7.27 | 9.89 | 7.02 | 17.98 | 0.9 | 0.4 | 0.55 | 0.27 | 0.9 | 36.81 | 99.9 |  | 1079 |  | 83 | 10 | 20 |  |  | 90 | 10 | 6 |  | 280 |  |  | 93 | 40.65 | 108 | 25 | [15 empty] | 26.6 | 48.65 |  | 23.53 | 5.48 | 4.4 | 3.43 | 2.33 | 3.53 | 3.6 |  |  | 3.38 | 0.43 | 72.47956 | 50.83595 | 42.97739 | 33.09423 | 23.72294 | 50.57471 | 11.20915 | 40.17241 | 13.62903 | 0.9108421 | 3.101436 | 5.318027
13-Gu | low-grade, carbonate |  | 16.23591 | 0.7332344 | 3.351929 | 0.94273 | 46.87463 | 1.571217 | 0.4189911 | 0.1047478 | 0.6284866 | 0.3142433 | 27.66389 | 98.84 |  | 10793 |  | 15 | 5 | 79 |  |  | 194 | 59 |  |  | 1300 |  |  | 47 | 11 | 34 | 32
BYK21 | wallrock |  | 15.5 | 1.9 | 5.2 | 0.7 | 45.75 | 1.5 | 0.4 | 0.1 | 0.6 | 0.2 | 28.41 | 100.26 |  | 450 |  | 15 | 5 | 79 |  |  | 27 | 59 | 8 |  | 560 |  |  | 47 | 4.89 | 34 | 32 | [15 empty] | 10.61 | 11.68 |  | 0.79 | 1.67 | 0.88 | 1.8 | 0.66 | 1.82 | 0.56 |  |  | 0.52 | 0.08 | 28.91008 | 12.20481 | 3.292467 | 1.111111 | 7.229437 | 10.11494 | 5.882353 | 11.37931 | 2.096774 | 1.250966 | 1.551085 | 13.78789
BD23 | detritus rich |  | 6.64 | 0.34 | 10.33 | 8.05 | 33.9 | 0.6 | 0.1 | 0.12 | 0.57 | 0.96 | 38.75 | 100.36 |  | 4320 |  | 72 | 20 | 115 |  |  | 102 | 40 | 38 |  | 5410 |  |  | 25 | 10.38 | 54 | 73 | [15 empty] | 16.3 | 22.67 |  | 11.43 | 3.12 | 3.2 | 2.13 | 0.88 | 2.01 | 0.89 |  |  | 0.81 | 0.21 | 44.41417 | 23.68861 | 22.55753 | 16.07595 | 13.50649 | 36.78161 | 6.960784 | 15.17241 | 3.266129 | 0.7483987 | 3.793415 | 13.59841
BYK26 | wallrock |  | 6.55 | 2.31 | 10.23 | 3.4 | 46.6 | 0.64 | 0.11 | 0.11 | 0.63 | 0.3 | 39.32 | 110.2 |  | 386 |  | 40 | 10 | 103 |  |  | 35 | 38 | 13 |  | 510 |  |  | 15 | 5.05 | 55 | 65 | [15 empty] | 14.35 | 16.96 |  | 9.01 | 2.6 | 0.46 | 1.51 | 0.68 | 0.48 | 0.56 |  |  | 0.34 | 0.05 | 39.10082 | 17.72205 | 18.44868 | 12.67229 | 11.25541 | 5.287356 | 4.934641 | 11.72414 | 1.370968 | 0.6598395 | 0.7094636 | 28.5206
BYK20 | wallrock |  | 3.1 | 2.01 | 11.2 | 3.43 | 42.6 | 0.93 | 0.44 | 0.25 | 0.72 | 0.35 | 35.56 | 100.59 |  | 2310 |  | 85 | 14 | 110 |  |  | 78 | 34 | 18 |  | 2365 |  |  | 30 | 4.01 | 70 | 60 | [15 empty] | 10.68 | 8.01 |  | 4.95 | 0.78 | 0.82 | 0.55 | 0.33 | 0.62 | 0.65 |  |  | 0.78 | 0.03 | 29.10082 | 8.369906 | 11.21482 | 6.962025 | 3.376623 | 9.425287 | 1.797386 | 5.689655 | 3.145161 | 0.4633103 | 3.825892 | 9.252568
1-Oz | footwall LS |  | 0.1 | 0.2 | 2.2 | 0.5 | 53.6 | 0.4 | 0.1 | 0.1 | 0.02 | 0.13 | 42.5 | 99.85 |  | 25 |  | 7.5 | 9.9 | 1.6 |  |  | 37.2 | [6 empty] | 7.1 | 4 | 1 | 30.3 | [15 empty] | 3 | 4 |  | 2 | [27 empty] | -1.98 |  |  | -8.41 | 22.296
2-Oz | footwall LS |  | 4.1 | 0.6 | 2.2 | 0.4 | 48.9 | 0.8 | 0.1 | 0.1 | 0.03 | 0.66 | 40.2 | 98.09 |  | 89.54248 |  | 13.4 | 26.3 | 3.5 |  |  | 68.5 | [6 empty] | 25.7 | 11.3 | 8.6 | 6.9 | [15 empty] | 16 | 20 |  | 12 | 2 | 1 |  |  | 1 |  |  |  | 1 |  | 43.59673 | 20.89864 | 23.15754 | 16.87764 | 8.658009 | 11.49425 |  |  | 4.032258 | 0.6577258 |  | 10.81199 | [5 empty] | -7.33 |  |  | -8.19 | 22.516
13-Oz | hangingwall LS |  | 1 | 2 | 11.3 | 3.3 | 43.7 | 0.9 | 0.4 | 0.2 | 0.15 | 0.25 | 38 | 101.2 |  | 895.4248 |  | 17 | 65.1 | 9.8 |  |  | 80 | [6 empty] | 53.4 | 17.5 | 16 | 23.9 | [15 empty] | 15 | 24 |  | 12 | 2 | 1 | 2 |  | 1 |  |  |  | 1 |  | 40.87193 | 25.07837 | 22.66467 | 16.87764 | 8.658009 | 11.49425 |  |  | 4.032258 | 0.8239711 |  | 10.13624 | [5 empty] | -5.99 |  |  | -7.55 | 23.156
| items in italics are below detection, entered as 1/2 detection limit | [63 empty] | Pr and Gd estimated from neighbors
Gultekin, Ali Haydar, 1998, Geochemistry and origin of the Oligocene Binkilic manganese deposit; Thrace Basin, Turkey: Turkish Journal of Earth Sciences, V. 7, p. 11-24
Öztürk, H., and Frakes, L.A., 1995, Sedimentation and diagenesis of an Oligocene manganese deposit in a shallow subbasin of the Parathethys: Thrace Basin, Turkey: Ore Geology Reviews, v. 10, p. 117-132.
Gültekin AH, Balcı N (2018) Geochemical Characteristics of Sedimentary Manganese Deposit of Binkılıç, Thrace Basin, Turkey. J Geol
Geophys 7: 336. doi: 10.4172/2381-8719.1000336