## Data
Deposit or district name | age,Ma | reserves,mmt | Ref1 | Ref2 | Ref3 | Sample | Lithology | MnO | Fe2O3t | SiO2 | AI203 | CaO | MgO | K2O | Na2O | TiO2 | P205 | LOI | As | Ba | Cd | Co | Cr | Cu | Mo | Nb | Ni | Pb | Rb | Sc | Sr | Th | U | V | Y | Zn | Zr | La | Ce | Pr | Nd | Sm | Eu | Gd | Tb | Dy | Ho | Er | Tm | Yb | Lu | LaN | CeN | PrN | NdN | SmN | EuN | GdN | TbN | YbN | Ce/Ce* | Eu/Eu* | LaN/YbN | Ce/Ce* @Al=0 | Eu/Eu* @Al=0 | LaN/YbN@Al=0 | %S ore | δ34S ore, sulfide | %S host | δ34S host, sulfide | δ13C | δ18O | δ18O | chondrite values from Taylor & McLennan table A2 | element | Notes
Krizna_c | 180 | 0.2 | Jach, R., and Dudek, T., 2005, Origin of a Toarcian manganese carbonate/silicate deposit from the Krížna unit, Tatra Mountains, Poland: Chemical Geology, v. 224, p. 136-152. | x | x | avg | Mn carb | 29.825 | 1.9 | 6.5 | 0.885 | 29.6 | 1.5875 | 0.0375 | 0.0375 | 0.017 | 0.1375 | na | 22 | 2626.5 | 0.835 | 36.5 | 5.375 | 5.175 | 1 | na | 67.95 | 15.275 | 5 | 1.74 | 586 | 0.85 | 0.225 | 4.625 | 16.8 | 14.225 | 0.5 | 23.45 | 61.75 | na | 19.5 | 3.5425 | 0.805 | na | 0.4 | na | na | na | na | 1.565 | 0.2375 | 63.8965 | 64.5246 | 36.3281 | 27.4262 | 15.3355 | 9.2529 | 8.0084 | 6.8966 | 6.3105 | 1.3393 | 0.83494 | 10.1254 | 1.5091 | 0.97183 | 8.4773 | na | na | na | na | na | na | na | 0.367 | La | items in italics are below detection, entered as 1/2 detection limit
[6 empty] | 4.12 | Upper_shale | 0.88 | 28.3 | na | 11.5 | 2.8 | 1.4 | 3.7 | 5.9 | 0.71 | 0.34 | na | 195 | 180 | 0.1 | 79 | 106 | 115 | 18.4 |  | 96.6 | 59.6 | 122 | 19.3 | 56 | 13.6 | 5.9 | 120 | 24.3 | 66.1 | na | 56.8 | 128 | na | 43 | 9.5 | 2.2 | na | 1.3 | na | na | na | na | 4.5 | 0.64 | 154.7684 | 133.7513 | 82.7231 | 60.4782 | 41.1255 | 25.2874 | 27.4398 | 22.4138 | 18.1452 | 1.1821 | 0.75276 | 8.5295 | [10 empty] | 0.957 | Ce | nr = not reported
[6 empty] | 4.8 | Upper_shale | 0.19 | 26.3 | na | 20.5 | 0.76 | 1.9 | 7.2 | 3 | 0.94 | 0.48 | na | 205 | 530 | 0.1 | 65 | 154 | 205 | 26.9 |  | 133 | 73.2 | 131 | 24.4 | 103 | 17.9 | 5.7 | 143 | 30.9 | 81.4 | na | 74.8 | 168 | na | 45 | 8.7 | 2.1 | na | 0.05 | na | na | na | na | 5.3 | 0.76 | 203.8147 | 175.5486 | 93.4632 | 63.2911 | 37.6623 | 24.1379 | 3.0362 | 0.86207 | 21.371 | 1.2719 | 2.2573 | 9.537 | [10 empty] | 0.137 | Pr
[6 empty] | 2.4d | Mn-rich_bed | 13.7 | 1.4 | 3.8 | 0.95 | 41.7 | 2 | 0.07 | 0.01 | 0.021 | 0.1 | na | 8 | 3490 | 0.4 | 45 | 4.8 | 3.4 | 1 |  | 47.4 | 12.2 | 5 | 2.04 | 759 | 1 | 0.2 | 0.1 | 18 | 8.4 | 0.5 | 27.6 | 48 | na | 24 | 3.9 | 0.96 | na | 0.8 | na | na | na | na | 2.09 | 0.31 | 75.2044 | 50.1567 | 44.0868 | 33.7553 | 16.8831 | 11.0345 | 14.7545 | 13.7931 | 8.4274 | 0.87107 | 0.69914 | 8.9238 | [10 empty] | 0.711 | Nd
[6 empty] | 2.4c | Mn-rich_bed | 47.4 | 1.4 | 9.2 | 0.65 | 17.9 | 1.3 | 0.06 | 0.03 | 0.017 | 0.11 | na | 37 | 2016 | 0.1 | 36 | 7.2 | 2.7 | 1 |  | 121 | 27.4 | 5 | 1.52 | 635 | 0.6 | 0.2 | 0.1 | 15 | 30.1 | 0.5 | 22 | 103 | na | 20 | 3.37 | 0.86 | na | 0.7 | na | na | na | na | 1.47 | 0.22 | 59.9455 | 107.628 | 36.1987 | 28.1294 | 14.5887 | 9.8851 | 12.8564 | 12.069 | 5.9274 | 2.3105 | 0.72179 | 10.1133 | [10 empty] | 0.231 | Sm
[6 empty] | 2.4b | Mn-rich_bed | 8.2 | 3.3 | na | 1.2 | 40.1 | 2.1 | 0.01 | 0.08 | 0.02 | 0.15 | na | 10.9 | 4500 | 0.94 | 38 | 7 | 5.4 | 1 |  | 55 | 6.9 | 5 | 2.1 | 506 | 1.1 | 0.25 | 3.1 | 21.8 | 5.9 | na | 25.8 | 48 | na | 21 | 4.4 | 0.9 | na | 0.05 | na | na | na | na | 1.8 | 0.28 | 70.2997 | 50.1567 | 39.4352 | 29.5359 | 19.0476 | 10.3448 | 2.419 | 0.86207 | 7.2581 | 0.9526 | 1.524 | 9.6857 | [10 empty] | 0.087 | Eu
[6 empty] | 2.4a | Mn-rich_bed | 50 | 1.5 | na | 0.74 | 18.7 | 0.95 | 0.01 | 0.03 | 0.01 | 0.19 | na | 32.1 | 500 | 1.9 | 27 | 2.5 | 9.2 | 1 |  | 48.4 | 14.6 | 5 | 1.3 | 444 | 0.7 | 0.25 | 15.2 | 12.4 | 12.5 | na | 18.4 | 48 | na | 13 | 2.5 | 0.5 | na | 0.05 | na | na | na | na | 0.9 | 0.14 | 50.1362 | 50.1567 | 25.5917 | 18.2841 | 10.8225 | 5.7471 | 2.0036 | 0.86207 | 3.629 | 1.4002 | 1.2342 | 13.8153 | [10 empty] | 0.306 | Gd
[6 empty] | 2.1 | Jasperite | 0.29 | 4 | 92.2 | 0.13 | 1.8 | 0.02 | 0.07 | 0.03 | 0.004 | 0.02 | na | 0.5 | 322 | 0.36 | 3.3 | 37 | 18.6 | 1 |  | 21.3 | 5 | 5 | 0.11 | 25 | 0.05 | 0.3 | 0.1 | 0.5 | 6.7 | 0.5 | 0.57 | 2 | na | 0.5 | 0.09 | 0.05 | na | 0.05 | na | na | na | na | 0.08 | 0.01 | 1.5531 | 2.0899 | 0.91581 | 0.70323 | 0.38961 | 0.57471 | 0.66156 | 0.86207 | 0.32258 | 1.7523 | 1.132 | 4.8147 | [10 empty] | 0.058 | Tb
[6 empty] | 9.3 | Lower_shale | 5.6 | 17.1 | 33.3 | 12.7 | 5.1 | 4.1 | 1.4 | 2 | 0.594 | 1.7 | na | 39 | 595 | 1.5 | 403 | 118 | 278 | 4 |  | 793 | 245 | 47 | 19.5 | 193 | 11.2 | 4.6 | 236 | 149 | 180 | 142 | 193 | 594 | na | 189 | 37.1 | 8.15 | na | 6.5 | na | na | na | na | 11.1 | 1.65 | 525.8856 | 620.6897 | 333.7018 | 265.8228 | 160.6061 | 93.6782 | 126.3507 | 112.069 | 44.7581 | 1.4817 | 0.65761 | 11.7495 | [10 empty] | 0.248 | Yb
[6 empty] | 4.5 | Lower_shale | 12.9 | 25 | na | 18 | 10.3 | 3.8 | 0.76 | 2.2 | 0.49 | 2.8 | na | 44.8 | 2900 | 0.1 | 325 | 91 | 104 | 33.5 |  | 379 | 68.3 | 5 | 16.4 | 622 | 12 | 5.7 | 145 | 189 | 192 | na | 153 | 583 | na | 123 | 30.4 | 9 | na | 4.7 | na | na | na | na | 11.2 | 1.6 | 416.8937 | 609.1954 | 231.9346 | 172.9958 | 131.6017 | 103.4483 | 95.2505 | 81.0345 | 45.1613 | 1.9591 | 0.92397 | 9.2312
[6 empty] | 4.3 | Fe-rich_layer | 2.4 | 46.4 | 20.3 | 1 | 14.2 | 0.99 | 0.03 | 0.04 | 0.009 | 0.06 | na | 14 | 60 | 2.4 | 71.6 | 11.5 | 7 | 1 |  | 238 | 40.6 | 5 | 1.42 | 215 | 0.4 | 0.2 | 51 | 15 | 33.1 | 7 | 12.8 | 51 | na | 13 | 3.01 | 0.82 | na | 0.8 | na | na | na | na | 2.51 | 0.38 | 34.8774 | 53.2915 | 22.6759 | 18.2841 | 13.0303 | 9.4253 | 13.534 | 13.7931 | 10.121 | 1.895 | 0.70975 | 3.4461
[6 empty] | 4.1 | Crinoidal_grainstone | 0.92 | 2.1 | na | 1.9 | 51.6 | 0.81 | 0.11 | 0.51 | 0.04 | 0.16 | na | 18.1 | 180 | 0.1 | 52 | 11 | 9.2 | 1 |  | 72.9 | 14.6 | 5 | 2.6 | 290 | 1.6 | 1.2 | 11.3 | 18.8 | 17.7 | na | 17.9 | 55 | na | 20 | 2.9 | 0.8 | na | 0.5 | na | na | na | na | 1.5 | 0.23 | 48.7738 | 57.4713 | 33.7937 | 28.1294 | 12.5541 | 9.1954 | 9.7714 | 8.6207 | 6.0484 | 1.4156 | 0.83023 | 8.0639
[6 empty] | 101 | Crinoidal_grainstone | 0.27 | 0.18 | 2.5 | 0.3 | 54.7 | 0.37 | 0.12 | na | 0.01 | 0.03 | na | na | na | 0.1 | na | 2.2 | 13 | 1 |  | 12 | 7 | na | na | 255 | na | na | 2.6 | 7.7 | 0.5 | na | na | na | na | na | na | na | na | na | na | na | na | na | na | na | na | na | na | na | na | na | na | na | na | na | na | na
[6 empty] | 60 | Crinoidal_grainstone | 0.17 | 0.43 | 3 | 0.46 | 52.5 | 0.34 | 0.27 | na | 0.02 | 0.02 | na | na | na | 0.1 | na | 2.8 | 2 | 1 |  | 7 | 4 | na | na | 138 | na | na | 3.7 | 5.3 | 0.5 | na | na | na | na | na | na | na | na | na | na | na | na | na | na | na | na | na | na | na | na | na | na | na | na | na | na | na
[7 empty] | avg shale | 4.8925 | 24.175 | 33.3 | 15.675 | 4.74 | 2.8 | 3.265 | 3.275 | 0.6835 | 1.33 |  | 120.95 | 1051.25 | 0.45 | 218 | 117.25 | 175.5 | 20.7 | na | 350.4 | 111.525 | 76.25 | 19.9 | 243.5 | 13.675 | 5.475 | 161 | 98.3 | 129.875 | 142 | 119.4 | 368.25 | na | 100 | 21.425 | 5.3625 | na | 3.1375 | na | na | na | na | 8.025 | 1.1625 | 325.3406 | 384.7962 | 186.0086 | 140.647 | 92.7489 | 61.6379 | 64.7451 | 54.0948 | 32.3589 | 1.5642 | 0.79541 | 10.0541

## Mo_U
Sample | Lithology | MnO | Fe2O3t | SiO2 | AI203 | CaO | MgO | K2O | Na2O | TiO2 | P205 | LOI | As | Ba | Cd | Co | Cr | Cu | Mo | Nb | Ni | Pb | Rb | Sc | Sr | Th | U | V | Y | Zn | Zr
| PAAS | 0.11 | 7.15 | 62.8 | 18.9 | 1.3 | 2.2 | 3.7 | 1.2 | 1 | 0.16 | 1.48 | na | 650 | na | 23 | 110 | 50 | 1 | 19 | 55 | 20 | 160 | 16 | 200 | 14.6 | 3.1 | 150 | 27 | 85 | 210
avg | Mn carb | 29.825 | 1.9 | 6.5 | 0.885 | 29.6 | 1.5875 | 0.0375 | 0.0375 | 0.017 | 0.1375 | na | 22 | 2626.5 | 0.835 | 36.5 | 5.375 | 5.175 | 1 | na | 67.95 | 15.275 | 5 | 1.74 | 586 | 0.85 | 0.225 | 4.625 | 16.8 | 14.225 | 0.5
4.12 | Upper_shale | 0.88 | 28.3 | na | 11.5 | 2.8 | 1.4 | 3.7 | 5.9 | 0.71 | 0.34 | na | 195 | 180 | 0.1 | 79 | 106 | 115 | 18.4 |  | 96.6 | 59.6 | 122 | 19.3 | 56 | 13.6 | 5.9 | 120 | 24.3 | 66.1 | na
4.8 | Upper_shale | 0.19 | 26.3 | na | 20.5 | 0.76 | 1.9 | 7.2 | 3 | 0.94 | 0.48 | na | 205 | 530 | 0.1 | 65 | 154 | 205 | 26.9 |  | 133 | 73.2 | 131 | 24.4 | 103 | 17.9 | 5.7 | 143 | 30.9 | 81.4 | na
2.4d | Mn-rich_bed | 13.7 | 1.4 | 3.8 | 0.95 | 41.7 | 2 | 0.07 | 0.01 | 0.021 | 0.1 | na | 8 | 3490 | 0.4 | 45 | 4.8 | 3.4 | 1 |  | 47.4 | 12.2 | 5 | 2.04 | 759 | 1 | 0.2 | 0.1 | 18 | 8.4 | 0.5
2.4c | Mn-rich_bed | 47.4 | 1.4 | 9.2 | 0.65 | 17.9 | 1.3 | 0.06 | 0.03 | 0.017 | 0.11 | na | 37 | 2016 | 0.1 | 36 | 7.2 | 2.7 | 1 |  | 121 | 27.4 | 5 | 1.52 | 635 | 0.6 | 0.2 | 0.1 | 15 | 30.1 | 0.5
2.4b | Mn-rich_bed | 8.2 | 3.3 | na | 1.2 | 40.1 | 2.1 | 0.01 | 0.08 | 0.02 | 0.15 | na | 10.9 | 4500 | 0.94 | 38 | 7 | 5.4 | 1 |  | 55 | 6.9 | 5 | 2.1 | 506 | 1.1 | 0.25 | 3.1 | 21.8 | 5.9 | na
2.4a | Mn-rich_bed | 50 | 1.5 | na | 0.74 | 18.7 | 0.95 | 0.01 | 0.03 | 0.01 | 0.19 | na | 32.1 | 500 | 1.9 | 27 | 2.5 | 9.2 | 1 |  | 48.4 | 14.6 | 5 | 1.3 | 444 | 0.7 | 0.25 | 15.2 | 12.4 | 12.5 | na
2.1 | Jasperite | 0.29 | 4 | 92.2 | 0.13 | 1.8 | 0.02 | 0.07 | 0.03 | 0.004 | 0.02 | na | 0.5 | 322 | 0.36 | 3.3 | 37 | 18.6 | 1 |  | 21.3 | 5 | 5 | 0.11 | 25 | 0.05 | 0.3 | 0.1 | 0.5 | 6.7 | 0.5
9.3 | Lower_shale | 5.6 | 17.1 | 33.3 | 12.7 | 5.1 | 4.1 | 1.4 | 2 | 0.594 | 1.7 | na | 39 | 595 | 1.5 | 403 | 118 | 278 | 4 |  | 793 | 245 | 47 | 19.5 | 193 | 11.2 | 4.6 | 236 | 149 | 180 | 142
4.5 | Lower_shale | 12.9 | 25 | na | 18 | 10.3 | 3.8 | 0.76 | 2.2 | 0.49 | 2.8 | na | 44.8 | 2900 | 0.1 | 325 | 91 | 104 | 33.5 |  | 379 | 68.3 | 5 | 16.4 | 622 | 12 | 5.7 | 145 | 189 | 192 | na
4.3 | Fe-rich_layer | 2.4 | 46.4 | 20.3 | 1 | 14.2 | 0.99 | 0.03 | 0.04 | 0.009 | 0.06 | na | 14 | 60 | 2.4 | 71.6 | 11.5 | 7 | 1 |  | 238 | 40.6 | 5 | 1.42 | 215 | 0.4 | 0.2 | 51 | 15 | 33.1 | 7
4.1 | Crinoidal_grainstone | 0.92 | 2.1 | na | 1.9 | 51.6 | 0.81 | 0.11 | 0.51 | 0.04 | 0.16 | na | 18.1 | 180 | 0.1 | 52 | 11 | 9.2 | 1 |  | 72.9 | 14.6 | 5 | 2.6 | 290 | 1.6 | 1.2 | 11.3 | 18.8 | 17.7 | na
101 | Crinoidal_grainstone | 0.27 | 0.18 | 2.5 | 0.3 | 54.7 | 0.37 | 0.12 | na | 0.01 | 0.03 | na | na | na | 0.1 | na | 2.2 | 13 | 1 |  | 12 | 7 | na | na | 255 | na | na | 2.6 | 7.7 | 0.5 | na
60 | Crinoidal_grainstone | 0.17 | 0.43 | 3 | 0.46 | 52.5 | 0.34 | 0.27 | na | 0.02 | 0.02 | na | na | na | 0.1 | na | 2.8 | 2 | 1 |  | 7 | 4 | na | na | 138 | na | na | 3.7 | 5.3 | 0.5 | na
| avg shale | 4.8925 | 24.175 | 33.3 | 15.675 | 4.74 | 2.8 | 3.265 | 3.275 | 0.6835 | 1.33 |  | 120.95 | 1051.25 | 0.45 | 218 | 117.25 | 175.5 | 20.7 | na | 350.4 | 111.525 | 76.25 | 19.9 | 243.5 | 13.675 | 5.475 | 161 | 98.3 | 129.875 | 142
| Enrichment factors | (X/Al)sample/(X/Al)paas
| PAAS - X/Al | 0.0058201 | 0.37831 | 3.3228 | 1 | 0.068783 | 0.1164 | 0.19577 | 0.063492 | 0.05291 | 0.0084656 | 0.078307 |  | 34.3915 |  | 1.2169 | 5.8201 | 2.6455 | 0.05291 | 1.0053 | 2.9101 | 1.0582 | 8.4656 | 0.84656 | 10.582 | 0.77249 | 0.16402 | 7.9365 | 1.4286 | 4.4974 | 11.1111
avg | Mn carb | 5790.3698 | 5.675 | 2.2104 | 1 | 486.2581 | 15.4102 | 0.21645 | 0.66737 | 0.36305 | 18.3528 |  |  | 86.2944 |  | 33.8909 | 1.0435 | 2.2103 | 21.3559 |  | 26.3843 | 16.3106 | 0.66737 | 2.3225 | 62.5729 | 1.2433 | 1.55 | 0.65847 | 13.2881 | 3.574 | 0.050847
4.12 | Upper_shale | 13.1478 | 6.505 |  | 1 | 3.5398 | 1.0458 | 1.6435 | 8.0804 | 1.1669 | 3.4924 |  |  | 0.45512 |  | 5.645 | 1.5837 | 3.78 | 30.24 |  | 2.8865 | 4.8976 | 1.2532 | 1.9824 | 0.46017 | 1.5309 | 3.1279 | 1.3148 | 1.4791 | 1.278
4.8 | Upper_shale | 1.5925 | 3.3912 |  | 1 | 0.53899 | 0.79623 | 1.7941 | 2.3049 | 0.86663 | 2.7659 |  |  | 0.75174 |  | 2.6055 | 1.2907 | 3.78 | 24.8005 |  | 2.2294 | 3.3743 | 0.75485 | 1.406 | 0.4748 | 1.1303 | 1.6952 | 0.87893 | 1.0551 | 0.8829
2.4d | Mn-rich_bed | 2477.799 | 3.8955 | 1.2038 | 1 | 638.1619 | 18.0861 | 0.37639 | 0.16579 | 0.41779 | 12.4342 |  |  | 106.8194 |  | 38.9245 | 0.86813 | 1.3528 | 19.8947 |  | 17.1456 | 12.1358 | 0.62171 | 2.5366 | 75.5005 | 1.3627 | 1.2835 | 0.013263 | 13.2632 | 1.9661 | 0.047368
2.4c | Mn-rich_bed | 12529.5105 | 5.6934 | 4.2597 | 1 | 400.3669 | 17.1818 | 0.47152 | 0.72692 | 0.49431 | 19.9904 |  |  | 90.1832 |  | 45.5117 | 1.9032 | 1.5702 | 29.0769 |  | 63.9692 | 39.8354 | 0.90865 | 2.7623 | 92.3192 | 1.1949 | 1.8759 | 0.019385 | 16.1538 | 10.2967 | 0.069231
2.4b | Mn-rich_bed | 1174.0909 | 7.2692 |  | 1 | 485.8269 | 15.0341 | 0.042568 | 1.05 | 0.315 | 14.7656 |  |  | 109.0385 |  | 26.0217 | 1.0023 | 1.701 | 15.75 |  | 15.75 | 5.4337 | 0.49219 | 2.0672 | 39.8475 | 1.1866 | 1.2702 | 0.3255 | 12.7167 | 1.0932
2.4a | Mn-rich_bed | 11609.3366 | 5.3582 |  | 1 | 367.3909 | 11.0289 | 0.069028 | 0.63851 | 0.25541 | 30.3294 |  |  | 19.6466 |  | 29.9824 | 0.58047 | 4.6995 | 25.5405 |  | 22.4757 | 18.6446 | 0.79814 | 2.0752 | 56.7 | 1.2245 | 2.0597 | 2.5881 | 11.7297 | 3.756
2.1 | Jasperite | 383.2867 | 81.3341 | 213.4468 | 1 | 201.3018 | 1.3217 | 2.7505 | 3.6346 | 0.58154 | 18.1731 |  |  | 72.0213 |  | 20.8595 | 48.9021 | 54.0831 | 145.3846 |  | 56.3035 | 36.3462 | 4.5433 | 0.99952 | 18.1731 | 0.49789 | 14.0695 | 0.096923 | 2.6923 | 11.4597 | 0.34615
9.3 | Lower_shale | 75.7623 | 3.5592 | 0.78912 | 1 | 5.8383 | 2.7734 | 0.5631 | 2.4803 | 0.88398 | 15.812 |  |  | 1.3623 |  | 26.0757 | 1.5964 | 8.2743 | 5.9528 |  | 21.457 | 18.2303 | 0.43716 | 1.8137 | 1.4361 | 1.1416 | 2.2083 | 2.3414 | 8.2126 | 3.1515 | 1.0063
4.5 | Lower_shale | 123.1364 | 3.6713 |  | 1 | 8.3192 | 1.8136 | 0.21568 | 1.925 | 0.5145 | 18.375 |  |  | 4.6846 |  | 14.837 | 0.86864 | 2.184 | 35.175 |  | 7.2355 | 3.5857 | 0.032813 | 1.0762 | 3.2655 | 0.86301 | 1.9306 | 1.015 | 7.35 | 2.3718
4.3 | Fe-rich_layer | 412.3636 | 122.6517 | 6.1094 | 1 | 206.4462 | 8.505 | 0.15324 | 0.63 | 0.1701 | 7.0875 |  |  | 1.7446 |  | 58.8365 | 1.9759 | 2.646 | 18.9 |  | 81.7855 | 38.367 | 0.59062 | 1.6774 | 20.3175 | 0.51781 | 1.2194 | 6.426 | 10.5 | 7.3599 | 0.63
4.1 | Crinoidal_grainstone | 83.1962 | 2.9216 |  | 1 | 394.834 | 3.6624 | 0.29573 | 4.2276 | 0.39789 | 9.9474 |  |  | 2.7547 |  | 22.4897 | 0.99474 | 1.8303 | 9.9474 |  | 13.1848 | 7.2616 | 0.31086 | 1.6164 | 14.4237 | 1.0901 | 3.8506 | 0.74937 | 6.9263 | 2.0714
101 | Crinoidal_grainstone | 154.6364 | 1.586 | 2.508 | 1 | 2650.8462 | 10.5955 | 2.0432 |  | 0.63 | 11.8125
60 | Crinoidal_grainstone | 63.498 | 2.471 | 1.9628 | 1 | 1659.2809 | 6.3498 | 2.9982 |  | 0.82174 | 5.1359 | Mo: 7.5; U: 1
[19 empty] | 750 | [7 empty] | 100
| avg shale | 53.6281 | 4.0768 | 0.63935 | 1 | 4.3963 | 1.5346 | 1.064 | 3.2907 | 0.82412 | 10.0227 |  |  | 1.9501 |  | 11.4283 | 1.2852 | 4.2322 | 24.9589 |  | 7.6817 | 6.7235 | 0.57461 | 1.4996 | 1.468 | 1.1294 | 2.1295 | 1.2942 | 4.3898 | 1.8423 | 0.81531