## Sheet1
Serra do Navio | oxide
Location | Age, Ma | Age, Name | Size, MT
Brazil | 2100 | Paleoproterozoic | 43
-0.95 | -52.05 | [52 empty] | Ba | [8 empty] | 0.367 | 0.957 | 0.137 | 0.711 | 0.231 | 0.087 | 0.306 | 0.058 | 0.248 | chondrite values from Taylor & McLennan 1985 table A2 | [6 empty] | cct | rhod |  | cct | cct | rhod | rhod
|  |  | Major Elements, oxide percent | [11 empty] | Trace elements, standard group, ppm | [18 empty] | Trace elements, others | [14 empty] | Rare-earth elements, ppm |  |  |  |  | corrected | [8 empty] | Rare-earth elements, normalized | [11 empty] | Extrapolated to Al=0 |  |  |  | pdb | pdb | pdb | pdb | 30.706 | pdb | 30.706
| type |  | MnO | Fe2O3 | SiO2 | Al2O3 | CaO | MgO | K2O | Na2O | P2O5 | TiO2 | LOI | Total | As | Ba | Cd | Co | Cr | Cu | Mo | Nb | Ni | Pb | Rb | Sc | Sr | Th | U | V | Y | Zn | Zr | Ag | Be | Bi | Br | Cs | Ga | Ge | Hf | In | Sb | Se | Sn | Ta | Te | Tl | La | Ce | Pr | Nd | Sm | Eu | Gd | Tb | Dy | Ho | Er | Tm | Yb | Lu | LaN | CeN | PrN | NdN | SmN | EuN | GdN | TbN | YbN | Ce/Ce* | Eu/Eu* | LaN/YbN | Ce/Ce* | Eu/Eu* | % Ccarb | % Corg | δ13Ccarb pdb | δ13Ccarb pdb | δ13Corg | δ18Ocarb pdb | δ18Ocarb smow | δ18Ocarb pdb | δ18Ocarb smow | % Stotal | δ34Spy | δ34S barite | δ34S gypsum
Source | avg carb ore |  | 46.006944 | 4.0086 | 19.7612 | 3.1508 | 4.7356 | 3.6628 | 0.1313158 | 0.01868421 | 0.05677739 | 0.1752632 | 16.612 | 99.08816 | 0.15 | 1959.263 |  | 249.2632 | 75.94737 | 61.15789 |  | 2.947368 | 609 | 19.78947 | 6.052632 | 5.157895 | 81.36842 | 1.842105 | 1.736842 | 411.7368 | 9.526316 | 296.6842 | 21.26316 | [15 empty] | 8.126316 | 41.75263 | 1.647368 | 7.652632 | 1.836842 | 0.3894737 | 1.347368 | 0.2526316 | 1.331579 | 0.6736842 | 0.7578947 | 0.2052632 | 0.7315789 | 0.2473684 | 22.14255 | 43.62866 | 12.02459 | 10.76319 | 7.951697 | 4.476709 | 4.403165 | 4.355717 | 5.36927 | 2.745919 | 0.9049719 | 4.096681 | 2.9781 | 0.9504 |  |  |  | -6.728571 |  |  |  | -15.02857 | 15.38057 | 0.402
| avg oxide ore |  | 59.17675 | 11.6012 | 2.402727 | 4.876364 | 0.1436364 | 0.04254545 |  |  | 0.2600557 | 0.2318182 | 10.96818 | [72 empty] | 0.01327273
Chisonga | Mn-calcite marble | DH116-H | 60.2 | 2.34 | 24.2 | 1.44 | 3.65 | 3.2 | 0.005 | 0.01 | 0.005 | 0.04 | 3.6 | 98.69 |  | 33 |  | 159 | 68 | 13 |  | 2 | 261 | 11 | 0 | 2 | 62 | 1 | 0 | 422 | 8 | 274 | 7 | [15 empty] | 4.3 | 24.7 | 0.9 | 4.1 | 0.8 | 0.3 | 1 | 0.2 | 1.5 | 0.2 | 0.6 | 0.1 | 0.7 | 0.1 | 11.71662 | 25.80982 | 6.569343 | 5.766526 | 3.463203 | 3.448276 | 3.267974 | 3.448276 | 6.048387 | 2.941866 | 1.025 | 1.937148
Chisonga | Rhodochrosite marble | DH116- I | 54.1 | 1.62 | 2.15 | 2.07 | 4.39 | 3.67 | 0.04 | 0.005 | 0.01 | 0.07 | 30.8 | 98.925 |  | 33 |  | 97 | 41 | 2 |  | 1 | 337 | 6 | 0 | 3 | 121 | 2 | 0 | 194 | 9 | 2 | 9 | [15 empty] | 6.8 | 37.8 | 1.3 | 4.4 | 1 | 0.3 | 1.1 | 0.3 | 1.2 | 0.2 | 0.7 | 0.1 | 0.8 | 0.1 | 18.52861 | 39.49843 | 9.489051 | 6.188467 | 4.329004 | 3.448276 | 3.594771 | 5.172414 | 4.83871 | 2.978839 | 0.8741226 | 3.829246 | [5 empty] | -7.1 |  |  |  | -14.9 | 15.513 |  |  |  |  | DH114-D | Rhod. | XXXX
Chisonga | Rhodochrosite marble | DH114-L | 53.4 | 1.27 | 8.68 | 1.76 | 5.33 | 3.26 | 0.04 | 0.03 | 0.005 | 0.09 | 24.9 | 98.765 |  | 214 |  | 305 | 34 | 3 |  | 2 | 766 | 7 | 2 | 4 | 67 | 1 | 1 | 335 | 6 | 114 | 10 | [15 empty] | 3.6 | 20.1 | 0.7 | 2.4 | 0.6 | 0.2 | 0.7 | 0.2 | 0.7 | 0.2 | 0.6 | 0.1 | 0.4 | 0.1 | 9.809264 | 21.00313 | 5.109489 | 3.375527 | 2.597403 | 2.298851 | 2.287582 | 3.448276 | 2.822581 | 2.966724 | 0.9430893 | 3.475282 | [5 empty] | -6.8 |  |  |  | -14.6 | 15.822 |  |  |  |  | DH114-L | Rhod. | XXXX
Chisonga | Rhodochrosite marble | DH116-M | 53 | 0.94 | 2.84 | 2.78 | 6.15 | 2.4 | 0.03 | 0.02 | 0.005 | 0.15 | 30.3 | 98.615 |  | 17 |  | 372 | 89 | 5 |  | 3 | 907 | 3 | 0 | 3 | 41 | 1 | 4 | 652 | 7 | 87 | 15 | [15 empty] | 2.8 | 18.4 | 0.6 | 1.9 | 0.7 | 0.3 | 1.2 | 0.2 | 0.9 | 0.1 | 0.5 | 0.1 | 0.6 | 0.1 | 7.629428 | 19.22675 | 4.379562 | 2.672293 | 3.030303 | 3.448276 | 3.921569 | 3.448276 | 3.629032 | 3.326171 | 1.000297 | 2.102331
Chisonga | Mn-calcite marble | DH140-O | 52.4 | 5.71 | 22.4 | 1.87 | 5.78 | 5.24 | 0.005 | 0.01 | 0.005 | 0.09 | 5.1 | 98.61 |  | 98 |  | 397 | 75 | 12 |  | 2 | 1078 | 12 | 0 | 5 | 47 | 1 | 1 | 594 | 8 | 541 | 13 | [15 empty] | 5.9 | 30.5 | 1.1 | 4.5 | 1 | 0.3 | 1.1 | 0.2 | 1.1 | 0.2 | 0.5 | 0.1 | 0.5 | 0.1 | 16.07629 | 31.87043 | 8.029197 | 6.329114 | 4.329004 | 3.448276 | 3.594771 | 3.448276 | 4.435484 | 2.805168 | 0.8741226 | 3.624474
Chisonga | Rhodochrosite marble | DH140-L | 51.7 | 2.4 | 7.71 | 5.09 | 3.85 | 3.75 | 0.05 | 0.03 | 0.05 | 0.41 | 24.6 | 99.64 |  | 137 |  | 174 | 198 | 9 |  | 7 | 643 | 41 | 1 | 8 | 75 | 4 | 2 | 718 | 10 | 297 | 44 | [15 empty] | 18.7 | 99 | 3.6 | 12.9 | 2 | 0.5 | 1.7 | 0.2 | 1.7 | 0.3 | 0.8 | 0.1 | 1.1 | 1 | 50.95368 | 103.4483 | 26.27737 | 18.14346 | 8.658009 | 5.747126 | 5.555556 | 3.448276 | 6.854839 | 2.827122 | 0.8286631 | 7.433243
Chisonga | Rhodochrosite marble | DH140-M | 51.7 | 1.91 | 6.31 | 2.11 | 6.59 | 4.73 | 0.15 | 0.02 | 0.005 | 0.17 | 25.3 | 98.995 |  | 600 |  | 162 | 62 | 448 |  | 3 | 609 | 24 | 5 | 3 | 49 | 2 | 2 | 581 | 6 | 728 | 16 | [15 empty] | 8.3 | 38.7 | 1.2 | 4.3 | 0.7 | 0.2 | 0.6 | 0.1 | 0.7 | 0.1 | 0.5 | 0.1 | 0.6 | 0.1 | 22.6158 | 40.43887 | 8.759124 | 6.04782 | 3.030303 | 2.298851 | 1.960784 | 1.724138 | 2.822581 | 2.873179 | 0.9430893 | 8.012456 | [5 empty] | -5.9 |  |  |  | -14.8 | 15.616 |  |  |  |  | DH140-M | Rhod./Kutn | XXX
Chisonga | Mn-calcite marble | DH114-K | 50.5 | 1.94 | 22 | 4.16 | 4.93 | 5.5 | 0.42 | 0.03 | 0.005 | 0.26 | 9.5 | 99.245 |  | 30000 |  | 243 | 48 | 7 |  | 4 | 662 | 4 | 20 | 7 | 56 | 3 | 2 | 397 | 11 | 313 | 28 | [15 empty] | 10 | 54.1 | 2 | 8.4 | 1.7 | 0.5 | 1.6 | 0.3 | 1.8 | 3 | 0.9 | 0.1 | 1 | 0.1 | 27.24796 | 56.53083 | 14.59854 | 11.81435 | 7.359307 | 5.747126 | 5.228758 | 5.172414 | 7.258065 | 2.834416 |  | 3.754163 | high Ba
Chisonga | Rhodochrosite marble | DH114-B | 50.3 | 6.06 | 5.12 | 1.98 | 5.66 | 3.49 | 0.05 | 0.03 | 0.18 | 0.2 | 26.2 | 99.27 |  | 118 |  | 141 | 62 | 18 |  | 4 | 388 | 74 | 1 | 5 | 87 | 2 | 3 | 478 | 12 | 153 | 25 | [15 empty] | 6.3 | 34.7 | 1.5 | 5.2 | 1.5 | 0.4 | 1.6 | 0.3 | 1.4 | 0.3 | 0.9 | 0.1 | 0.7 | 0.1 | 17.16621 | 36.25914 | 10.94891 | 7.313643 | 6.493506 | 4.597701 | 5.228758 | 5.172414 | 5.645161 | 2.644813 | 0.7890451 | 3.040872 | [5 empty] | -6.8 |  |  |  | -14.7 | 15.719 |  |  |  |  | DH114-B | Rhod. | XXXX
Chisonga | Mn-calcite marble | DH114-E | 50.2 | 4.19 | 23.1 | 3.29 | 4.74 | 6.03 | 0.39 | 0.02 | 0.005 | 0.19 | 7 | 99.155 |  | 901 |  | 288 | 82 | 4 |  | 3 | 829 | 21 | 23 | 6 | 111 | 2 | 1 | 336 | 10 | 327 | 19 | [15 empty] | 5.6 | 31.1 | 1.1 | 4.7 | 0.9 | 0.4 | 1.1 | 0.2 | 1.2 | 3 | 0.8 | 0.1 | 0.5 | 0.1 | 15.25886 | 32.49739 | 8.029197 | 6.610408 | 3.896104 | 4.597701 | 3.594771 | 3.448276 | 4.83871 | 2.935969 | 1.228542 | 3.153497 | [5 empty] | -7.9 |  |  |  | -14.6 | 15.822 |  |  |  |  | DH114-E | Kutn. | XX
Chisonga | Mn-calcite marble | DH116-J | 47.4 | 6.71 | 24.9 | 3.48 | 4.66 | 6.18 | 0.14 | 0.03 | 0.05 | 0.22 | 5.4 | 99.17 |  | 355 |  | 91 | 68 | 23 |  | 3 | 326 | 4 | 7 | 7 | 100 | 2 | 2 | 276 | 11 | 361 | 20 | [15 empty] | 7.7 | 45.6 | 1.4 | 6.2 | 1.4 | 0.3 | 1.2 | 0.3 | 1.5 | 0.3 | 1 | 0.1 | 0.8 | 0.1 | 20.98093 | 47.6489 | 10.21898 | 8.720113 | 6.060606 | 3.448276 | 3.921569 | 5.172414 | 6.048387 | 3.254145 | 0.7073169 | 3.468847
Scarpelli | carbonate | A | 47.2506 | 1.859 | 6.6 | 2.9 | 4.9 | 2.9 |  |  |  |  | 33.4
Chisonga | Rhodochrosite marble | DH140-N | 46.5 | 1.55 | 10.9 | 2.22 | 10.6 | 5.77 | 0.4 | 0.05 | 0.04 | 0.13 | 20.1 | 98.26 |  | 790 |  | 1030 | 75 | 438 |  | 2 | 1824 | 69 | 19 | 3 | 102 | 1 | 2 | 334 | 7 | 963 | 14 | [15 empty] | 7.4 | 49.1 | 1.6 | 6 | 1.1 | 0.4 | 1 | 0.2 | 1 | 0.2 | 0.5 | 0.1 | 0.4 | 0.1 | 20.16349 | 51.30617 | 11.67883 | 8.438819 | 4.761905 | 4.597701 | 3.267974 | 3.448276 | 4.032258 | 3.34339 | 1.165497 | 5.000545
Scarpelli | carbonate | E | 46.0887 | 5.291 | 15.3 | 1.9 | 0.6 | 0.4 |  |  | 0.09168 |  | 26.7 |  | 0.2 | [70 empty] | 0.01
Chisonga | Rhodochrosite marble | DH116-E | 45.9 | 3.78 | 1.52 | 1.36 | 9.58 | 4.97 | 0.1 | 0.005 | 0.05 | 0.04 | 31.6 | 98.905 |  | 688 |  | 181 | 21 | 39 |  | 1 | 502 | 11 | 4 | 2 | 103 | 0 | 1 | 379 | 7 | 134 | 8 | [15 empty] | 3.5 | 20.9 | 0.9 | 3.9 | 0.9 | 0.3 | 0.9 | 0.2 | 1 | 0.2 | 0.7 | 0.1 | 0.5 | 0 | 9.536785 | 21.83908 | 6.569343 | 5.485232 | 3.896104 | 3.448276 | 2.941176 | 3.448276 | 4.032258 | 2.759131 | 1.018653 | 2.365123 | [5 empty] | -4.9 |  |  |  | -14.5 | 15.925 |  |  |  |  | DH116-E | Rhod. | XXXX
Scarpelli | carbonate | D | 43.5067 | 5.291 | 17.1 | 2.4 | 0.7 | 0.3 |  |  | 0.09168 |  | 25.5 |  | 0.1 | [70 empty] | 0.3
Chisonga | Mn-carbonate schist | DH114-A | 43 | 6.19 | 36.4 | 4.24 | 3.99 | 3.87 | 0.04 | 0.03 | 0.005 | 0.22 | 1.2 | 99.185 |  | 6 |  | 97 | 55 | 21 |  | 4 | 144 | 11 | 0 | 7 | 21 | 3 | 2 | 517 | 11 | 208 | 29 | [15 empty] | 13.5 | 65.1 | 2.3 | 8.2 | 1.8 | 0.4 | 1.8 | 0.4 | 1.7 | 0.3 | 0.9 | 0.1 | 0.9 | 0.1 | 36.78474 | 68.02508 | 16.78832 | 11.53305 | 7.792208 | 4.597701 | 5.882353 | 6.896552 | 6.854839 | 2.737358 | 0.6791019 | 5.366245
Chisonga | Mn-carbonate schist | DH140-A | 42.6 | 5.04 | 40.4 | 0.92 | 3.45 | 2.27 | 0.02 | 0.01 | 0.005 | 0.07 | 4.4 | 99.185 |  | 688 |  | 220 | 55 | 24 |  | 1 | 486 | 11 | 0 | 3 | 17 | 0 | 1 | 179 | 4 | 176 | 13 | [15 empty] | 4.5 | 21.6 | 1.1 | 4.2 | 0.8 | 0.3 | 0.8 | 0.1 | 0.6 | 0.1 | 0.4 | 0.1 | 0.4 | 0.1 | 12.26158 | 22.57053 | 8.029197 | 5.907173 | 3.463203 | 3.448276 | 2.614379 | 1.724138 | 2.419355 | 2.274744 | 1.145984 | 5.06812
Chisonga | Mn-carbonate schist | DH140-C | 42.3 | 3.84 | 39 | 3.67 | 2.64 | 2.56 | 0.005 | 0.005 | 0.01 | 0.1 | 5 | 99.13 |  | 4 |  | 239 | 82 | 72 |  | 1 | 528 | 18 | 0 | 7 | 18 | 1 | 1 | 532 | 10 | 71 | 15 | [15 empty] | 3.8 | 16.7 | 0.9 | 33 | 1.1 | 0.4 | 1.3 | 0.2 | 1.3 | 3 | 0.8 | 0.1 | 0.7 | 0.1 | 10.35422 | 17.45037 | 6.569343 | 46.4135 | 4.761905 | 4.597701 | 4.248366 | 3.448276 | 5.241935 | 2.11585 | 1.022208 | 1.975267
Scarpelli | carbonate | B | 41.0538 | 0.572 | 3.5 | 2.6 | 8.1 | 3.7 |  |  |  |  | 32.4 | [72 empty] | 1
Chisonga | Mn-carbonate schist | DH140-D | 39.8 | 5.46 | 39.9 | 2.22 | 3.72 | 3.01 | 0.005 | 0.005 | 0.27 | 0.18 | 4.8 | 99.37 |  | 2 |  | 301 | 89 | 10 |  | 3 | 619 | 13 | 0 | 5 | 82 | 2 | 3 | 339 | 12 | 109 | 36 | [15 empty] | 11.8 | 52.9 | 2.9 | 12.5 | 2.1 | 0.6 | 1.9 | 0.3 | 1.6 | 0.3 | 0.9 | 0.1 | 0.8 | 0.1 | 32.15259 | 55.27691 | 21.16788 | 17.58087 | 9.090909 | 6.896552 | 6.20915 | 5.172414 | 6.451613 | 2.118835 | 0.9179357 | 4.983651
Chisonga | Mn-calcite marble | DH114-C | 36.5 | 11.2 | 26.2 | 3.28 | 8.23 | 8.5 | 0.6 | 0.005 | 0.17 | 0.27 | 4.4 | 99.355 |  | 2497 |  | 157 | 41 | 10 |  | 6 | 460 | 33 | 33 | 10 | 372 | 3 | 3 | 211 | 15 | 691 | 34 | [15 empty] | 16.5 | 87.9 | 3.6 | 16 | 2.5 | 0.6 | 2.4 | 0.4 | 2.1 | 0.4 | 1.2 | 2 | 1.1 | 2 | 44.95913 | 91.84953 | 26.27737 | 22.50352 | 10.82251 | 6.896552 | 7.843137 | 6.896552 | 8.467742 | 2.67225 | 0.7485539 | 5.309459 | [5 empty] | -7.7 |  |  |  | -17.1 | 13.247 |  |  |  |  | DH114-C | Mn-cal. | X
Scarpelli | carbonate | F | 35.7607 | 4.004 | 32.6 | 3.6 | 0.8 | 0.2 |  |  | 0.06876 |  | 19.7 |  | 0.2 | [70 empty] | 0.1
Chisonga | Mn-carbonate schist | DH116-A | 33.9 | 5.9 | 40.5 | 8.53 | 3.65 | 3.97 | 0.005 | 0.01 | 0.11 | 0.43 | 3.2 | 100.205 |  | 45 |  | 82 | 198 | 4 |  | 4 | 202 | 3 | 0 | 8 | 15 | 4 | 2 | 349 | 17 | 88 | 49 | [15 empty] | 13.4 | 44.4 | 2.6 | 2.6 | 12.3 | 0.7 | 2.6 | 0.5 | 2.3 | 0.4 | 1.2 | 0.2 | 1.4 | 0.2 | 36.51226 | 46.39498 | 18.9781 | 3.656821 | 53.24675 | 8.045977 | 8.496732 | 8.62069 | 9.274194 | 1.762484 | 0.3782738 | 3.936974
Scarpelli | carbonate | C | 31.1131 | 5.148 | 34.7 | 8.9 | 1.7 | 1.7 |  |  | 0.06876 |  | 10.2 |  | 0.1 | [70 empty] | 0.6
Chisonga | Mn-carbonate schist | DH116-B | 19.7 | 8.64 | 41.9 | 2.51 | 9.22 | 6.84 | 0.005 | 0.04 | 0.05 | 0.08 | 10.6 | 99.585 |  | 1 |  | 1065 | 116 | 48 |  | 1 | 525 | 3 | 0 | 9 | 49 | 1 | 2 | 124 | 19 | 151 | 13 | [15 empty] | 8.7 | 24.9 | 1.8 | 8.4 | 2 | 0.6 | 2.6 | 0.5 | 2.5 | 0.4 | 1.4 | 2 | 1.3 | 0.2 | 23.70572 | 26.01881 | 13.13869 | 11.81435 | 8.658009 | 6.896552 | 8.496732 | 8.62069 | 10.08065 | 1.474297 | 0.8040759 | 2.351608
Scarpelli | carbonate | G | 4.6476 | 6.864 | 49.7 | 12.7 | 3.5 | 3.1 |  |  | 0.18336 |  | 9 | [72 empty] | 1
Chisonga | Graphite schist | DH116-K | 4.37 | 16 | 48.5 | 12.5 | 1.16 | 1.92 | 4.33 | 3.71 | 0.11 | 0.83 | 5.5 | 98.93 |  | 4133 |  | 186 | 192 | 2355 |  | 8 | 708 | 50 | 167 | 23 | 211 | 7 | 4 | 149 | 39 | 176 | 95 | [15 empty] | 26.2 | 50.5 | 4.8 | 22 | 4.5 | 0.8 | 4.6 | 0.8 | 5.4 | 1 | 3 | 0.5 | 3.3 | 0.5 | 71.38965 | 52.76907 | 35.0365 | 30.94233 | 19.48052 | 9.195402 | 15.03268 | 13.7931 | 21.77419 | 1.055119 | 0.5373438 | 3.278636
Chisonga | Biotite schist | DH140-K | 3.17 | 8.84 | 43.9 | 17.9 | 1.28 | 4.53 | 1.48 | 3.81 | 0.07 | 1.14 | 13.2 | 99.32 |  | 3115 |  | 31 | 246 | 26 |  | 17 | 261 | 14 | 49 | 23 | 293 | 16 | 4 | 139 | 33 | 135 | 148 | [15 empty] | 42.2 | 92.3 | 8.2 | 32.2 | 6.2 | 1.5 | 5.1 | 0.9 | 4.8 | 1 | 2.7 | 0.4 | 3 | 0.4 | 114.9864 | 96.44723 | 59.85401 | 45.28833 | 26.83983 | 17.24138 | 16.66667 | 15.51724 | 19.35484 | 1.162572 | 0.815188 | 5.940963
Chisonga | Biotite schist | DH114-O | 2.44 | 11.7 | 49.6 | 13.6 | 1.39 | 2.45 | 0.93 | 3.55 | 0.11 | 0.74 | 13.3 | 99.81 |  | 600 |  | 150 | 130 | 604 |  | 9 | 522 | 70 | 37 | 20 | 192 | 12 | 4 | 138 | 46 | 159 | 115 | [15 empty] | 43.6 | 95.8 | 8.3 | 34.8 | 6.2 | 1.4 | 6.3 | 1 | 5.9 | 1.1 | 3.1 | 0.4 | 2.8 | 0.4 | 118.8011 | 100.1045 | 60.58394 | 48.94515 | 26.83983 | 16.09195 | 20.58824 | 17.24138 | 23.79032 | 1.179953 | 0.6845566 | 4.993673
Chisonga | Graphite schist | DH116-P | 1.38 | 10.9 | 57.3 | 12.3 | 2.09 | 0.67 | 0.76 | 2.49 | 0.06 | 0.63 | 12.2 | 100.78 |  | 251 |  | 123 | 431 | 311 |  | 7 | 466 | 95 | 33 | 17 | 162 | 6 | 3 | 127 | 46 | 74 | 70 | [15 empty] | 31.4 | 62.5 | 5.9 | 25 | 4.8 | 2 | 5 | 1 | 5.3 | 1 | 2.8 | 0.3 | 2.2 | 0.3 | 85.55858 | 65.30825 | 43.06569 | 35.16174 | 20.77922 | 22.98851 | 16.33987 | 17.24138 | 21.37097 | 1.075897 | 1.24759 | 4.003496
Chisonga | Graphite schist | DH114-.I | 0.55 | 4.4 | 62.7 | 14.3 | 2.44 | 1.12 | 2.16 | 3.94 | 0.14 | 0.8 | 6.1 | 98.65 |  | 4863 |  | 132 | 151 | 246 |  | 9 | 144 | 16 | 98 | 10 | 258 | 10 | 3 | 137 | 27 | 82 | 100 | [15 empty] | 33.9 | 77.1 | 6.7 | 29.1 | 52 | 1.1 | 4.5 | 0.7 | 3.6 | 0.7 | 2.2 | 0.3 | 2 | 0.2 | 92.37057 | 80.56426 | 48.90511 | 40.92827 | 225.1082 | 12.64368 | 14.70588 | 12.06897 | 14.51613 | 1.198667 | 0.2197517 | 6.363306
Chisonga | Biotite schist | DH116-N | 0.48 | 2.59 | 66.7 | 14.2 | 3.68 | 1.64 | 5.45 | 2.3 | 0.04 | 0.83 | 1.8 | 99.71 |  | 764 |  | 35 | 397 | 27 |  | 10 | 135 | 11 | 122 | 13 | 249 | 13 | 4 | 141 | 28 | 139 | 133 | [15 empty] | 29.9 | 55.1 | 5.7 | 23.4 | 4.5 | 1 | 4.2 | 0.8 | 4.1 | 0.8 | 2.3 | 0.3 | 2.6 | 0.3 | 81.47139 | 57.57576 | 41.60584 | 32.91139 | 19.48052 | 11.49425 | 13.72549 | 13.7931 | 16.53226 | 0.9889173 | 0.7029372 | 4.928026
Chisonga | Biotite schist | DH116-Q | 0.15 | 9.01 | 78.7 | 4.64 | 2.47 | 3.23 | 0.28 | 0.21 | 0.07 | 0.36 | 1 | 100.12 |  | 82 |  | 25 | 486 | 65 |  | 4 | 48 | 8 | 12 | 8 | 138 | 5 | 2 | 95 | 14 | 19 | 107 | [15 empty] | 11 | 21.6 | 2.3 | 8.8 | 2.2 | 0.2 | 2 | 0.4 | 1.9 | 0.4 | 1.2 | 0.2 | 1.4 | 0.2 | 29.97275 | 22.57053 | 16.78832 | 12.37693 | 9.52381 | 2.298851 | 6.535948 | 6.896552 | 7.66129 | 1.006178 | 0.2913742 | 3.912233
Chisonga | Biotite schist | DH114-P | 0.12 | 8.49 | 68.5 | 9.57 | 4.23 | 3.61 | 0.71 | 0.1 | 0.06 | 0.88 | 2 | 98.27 |  | 273 |  | 97 | 157 | 65 |  | 10 | 71 | 18 | 79 | 14 | 98 | 9 | 4 | 97 | 24 | 90 | 288 | [15 empty] | 22.5 | 44.6 | 4.6 | 18.3 | 3.4 | 0.8 | 3.3 | 0.6 | 3.3 | 0.7 | 2.2 | 0.4 | 2.8 | 0.3 | 61.3079 | 46.60397 | 33.57664 | 25.7384 | 14.71861 | 9.195402 | 10.78431 | 10.34483 | 13.30645 | 1.027179 | 0.7298624 | 4.607382
Chisonga | Biotite schist | DH116-T | 0.08 | 11.2 | 61.7 | 15.3 | 0.65 | 2.43 | 2.77 | 0.06 | 0.14 | 0.76 | 4.8 | 99.89 |  | 344 |  | 24 | 335 | 54 |  | 10 | 96 | 29 | 117 | 19 | 29 | 11 | 4 | 184 | 32 | 135 | 111 | [15 empty] | 35.7 | 65.1 | 6.9 | 28.4 | 5.3 | 1.3 | 5.3 | 0.9 | 4.8 | 1 | 2.7 | 0.4 | 3.4 | 0.4 | 97.2752 | 68.02508 | 50.36496 | 39.94374 | 22.94372 | 14.94253 | 17.32026 | 15.51724 | 19.35484 | 0.97186 | 0.7495747 | 5.025886
Dorr | oxide | Chumbo | 69.20832 | 5.0765 | 0.56 | 3.47 | 0.08 | 0.037 |  |  | 0.1122258 | 0.16 | 11 | 89.70405 | [71 empty] | 0.008
Dorr | oxide | Chumbo | 68.330304 | 7.0499 | 0.88 | 3.07 | 0.1 | 0.036 |  |  | 0.219871 | 0.12 | 10.25 | 90.05607 | [71 empty] | 0.017
Dorr | oxide | Clemente | 65.747904 | 7.5075 | 1.19 | 4.02 | 0.06 | 0.05 |  |  | 0.2336129 | 0.22 | 10.54 | 89.56902 | [71 empty] | 0.02
Dorr | oxide | unnamed | 65.01192 | 9.6382 | 1.01 | 2.9 | 0.8 | 0.05 |  |  | 0.2702581 | 0.18 | 10.28 | 90.14038 | [71 empty] | 0.009
Dorr | oxide | Chumbo | 62.75232 | 6.864 | 2.31 | 4.03 | 0.09 | 0.05 |  |  | 0.1855161 | 0.25 | 10.27 | 86.80184 | [71 empty] | 0.007
Dorr | oxide | Chumbo | 61.9892208 | 9.7812 | 0.79 | 4.16 | 0.07 | 0.036 |  |  | 0.3275161 | 0.24 | 10.43 | 87.82394 | [71 empty] | 0.012
Dorr | oxide | Chumbo | 59.795472 | 7.865 | 3.93 | 6.03 | 0.09 | 0.044 |  |  | 0.1717742 | 0.32 | 11.46 | 89.70625 | [71 empty] | 0.008
Dorr | oxide | Chumbo | 54.114192 | 11.6974 | 3.14 | 6.91 | 0.07 | 0.036 |  |  | 0.1832258 | 0.24 | 12 | 88.39082 | [71 empty] | 0.014
Dorr | oxide | Navio | 53.429856 | 15.1723 | 4.69 | 5.68 | 0.03 | 0.051 |  |  | 0.3091935 | 0.34 | 11.43 | 91.13235 | [71 empty] | 0.011
Dorr | oxide | Chumbo | 48.949392 | 19.6196 | 4.84 | 6.94 | 0.11 | 0.043 |  |  | 0.3824839 | 0.24 | 10.91 | 92.03448 | [71 empty] | 0.029
Dorr | oxide | Chumbo | 41.615376 | 27.3416 | 3.09 | 6.43 | 0.08 | 0.035 |  |  | 0.4649355 | 0.24 | 12.08 | 91.37691 | [71 empty] | 0.011
Herz | amphibolite | A3-1-75 | 0.22 | 11.625 | 53.7 | 12.03 | 10.08 | 7.81 | 0.55 | 3.43 | 0.55 | 0.96 | 0.19 | 101.145 |  | 150 |  | 100 | 110 | 168 |  |  | 132 |  | 31 | 13 | 197 |  |  | 192 |  |  | 106
Herz | amphibolite | A3-2-69 | 0.18 | 9.847 | 53.2 | 14.69 | 10 | 8 | 0.36 | 3.54 | 0.57 | 0.75 | 0.12 | 101.257 |  | 102 |  | 92 | 284 | 14 |  |  | 160 |  | 30 | 12.5 | 219 |  |  | 95 |  |  | 92
Herz | amphibolite | F4-1-43 | 0.22 | 14.791 | 50.64 | 12.87 | 8.67 | 7.5 | 0.18 | 3.23 | 0.36 | 1.3 | 0.21 | 99.971 |  | 32 |  | 188 | 170 | 189 |  |  | 188 |  | 18 | 25 | 117 |  |  | 468 |  |  | 91
Herz | amphibolite | T6-90-99 | 0.23 | 11.75 | 52.06 | 14.5 | 9.82 | 6.26 | 0.28 | 3.7 | 0.33 | 0.97 | 0.81 | 100.71 |  | 38 |  | 188 | 187 | 128 |  |  | 208 |  | 23 | 20 | 154 |  |  | 78 |  |  | 78
Herz | amphibolite | AMP-L-174 | 0.23 | 12.687 | 52.13 | 13.55 | 9.12 | 7.61 | 0.17 | 3.54 | 0.52 | 1.26 | 0.1 | 100.917 |  | 107 |  | 88 | 164 | 92 |  |  | 172 |  | 19 | 21.5 | 270 |  |  | 105 |  |  | 110
Scarpelli, Wilson & Horikava, Élio. (2017). Gold, iron and manganese in central Amapá, Brazil. Brazilian Journal of Geology. 47. 703-721. 10.1590/2317-4889201720170114.
Chisonga, B. C., Gutzmer, J., Beukes, N. J., & Huizenga, J. M. (2012). Nature and origin of the protolith succession to the Paleoproterozoic Serra do Navio manganese deposit, Amapa Province, Brazil. Ore Geology Reviews, 47, 59-76.
Chisonga, B.C., 2005, Metasedimentary manganese ores of the Serra do Navio deposit, Amapa Province, Brazil. Unpublished MSc Thesis, University of Johannesburg, Johannesburg, South Africa, 121 pp.
Scarpelli, W., 1973, The Serra do Navio manganese deposit (Brazil), in Genesis of Precambrian Iron and Manganese Deposits, Proceedings of the Kiev Symposium 1970: Paris, UNESCO, p. 217-228.
Herz, N. and Banerjee, S., 1973. Amphibolites of the Lafaiete, Minas Gerais, and the Serra do Navio manganese deposits, Brazil. Economic Geology, 68(8), pp.1289-1296.
Nagell, R.H., 1962, Geology of the Serra do Navio manganese district, Brazil: Economic Geology, v. 57, p. 481-495.
Dorr, J.V.N., Park, C.F., and de Paiva-Teixeira, de G., 1949, Manganese deposits of the Serra do Navio district, territory of Amapa, Brazil: U S Geological Survey,Bulletin 964, 51 pp.