## Sheet1
Otjozondo | oxide
Location | Age, Ma | Age, Name | Size, MT | [81 empty] | 0.372093
Namibia | 800 | Neoproterozoic | 2
[16 empty] | 0.8957 | [36 empty] | Ba | [8 empty] | 0.367 | 0.957 | 0.137 | 0.711 | 0.231 | 0.087 | 0.306 | 0.058 | 0.248 | chondrite values from Taylor & McLennan 1985 table A2 | [6 empty] | cct | rhod |  | cct | cct | rhod | rhod
|  |  | Major Elements, oxide percent | [11 empty] | Trace elements, standard group, ppm | [18 empty] | Trace elements, others | [13 empty] | Rare-earth elements, ppm |  |  |  |  | corrected | [8 empty] | Rare-earth elements, normalized | [11 empty] | Extrapolated to Al=0 |  |  |  | pdb | pdb | pdb | pdb | 30.706 | pdb | 30.706
| sample | mineralogy | MnO | Fe2O3 | SiO2 | Al2O3 | CaO | MgO | K2O | Na2O | P2O5 | TiO2 | LOI | Total | As | Ba | Cd | Co | Cr | Cu | Mo | Nb | Ni | Pb | Rb | Sc | Sr | Th | U | V | Y | Zn | Zr | Ag | Be | Bi | Br | Cs | Ga | Ge | Hf | In | Sb | Se | Sn | Te | Tl | La | Ce | Pr | Nd | Sm | Eu | Gd | Tb | Dy | Ho | Er | Tm | Yb | Lu | LaN | CeN | PrN | NdN | SmN | EuN | GdN | TbN | YbN | Ce/Ce* | Eu/Eu* | LaN/YbN | Ce/Ce* | Eu/Eu* | % Ccarb | % Corg | δ13Ccarb pdb | δ13Ccarb pdb | δ13Corg | δ18Ocarb pdb | δ18Ocarb smow | δ18Ocarb pdb | δ18Ocarb smow | % Stotal | δ34Spy | δ34S barite | δ34S gypsum
| avg oxide ore |  | 47.22929 | 13.95222 | 14.63296 | 2.081852 | 1.304074 | 0.4225926 | 0.5277778 | 0.1046296 | 0.1183333 | 0.152963 | 1.74 | 98.19083 | 268.3333 | 68957.85 | 1.233333 | 214.1667 | 13.85185 | 220.4815 | 14.11111 | 4.672917 | 34.88889 | 4.25 | 26 | 4 | 416.9167 | 5.544444 | 3.061111 | 138.2083 | 32.08333 | 80.96296 | 85.23333 | 5.244444 | 1.555556 | 21.77778 |  |  | 0.015 |  | 1.944444 |  | 4.2375 |  |  |  |  | 52.23333 | 163 | 9.903333 | 39.83333 | 7.963333 | 1.933333 | 7.58 | 1.166667 | 6.84 | 1.326667 | 3.55 | 0.4833333 | 2.786667 | 0.3966667 | 142.3252 | 170.3239 | 72.2871 | 56.02438 | 34.4733 | 22.22222 | 24.77124 | 20.11494 | 11.23656 | 1.66473 | 0.7629014 | 13.9693 | [11 empty] | 1.616744 |  | 12.95
| Y-4557 | braunite | 66.45 | 4.84 | 11.53 | 0.86 | 0.27 | 0.16 | 0.02 | 0.005 | 0.04 | 0.08 | 1.48 | 99.85 | 60 | 89211.72 |  | 449 | 31 | 419 |  | 0.015 | 31 | 2 | 15 | 3 | 52 |  |  |  | 53 | 125 | 67 | [5 empty] | 0.015 |  |  |  | 6.7 |  |  |  |  | 52.7 | 215 | 11.8 | 52.2 | 11.4 | 2.81 | 11.4 | 1.77 | 10.2 | 1.94 | 5.06 | 0.68 | 3.88 | 0.54 | 143.5967 | 224.6604 | 86.13139 | 73.41772 | 49.35065 | 32.29885 | 37.2549 | 30.51724 | 15.64516 | 2.020103 | 0.753267 | 9.178348 | [11 empty] | 1.547907 |  | 13.8
| OTJ-03 | braunite, hollandite | 64.76 | 9.36 | 7.27 | 1.52 | 0.57 | 0.17 | 0.11 | 0.005 | 0.07 | 0.05 | 4.98 | 94.81 | 228 | 52935.87 | 1.8 | 203 | 2 | 383 | 1 | 6 | 18 | 14 | 20 | 3 | 36 | 3.1 | 0.25 | 21 | 26 | 67 | 37 | 7.9 | 6 | 34 |  |  | 0.015 |  | 0.5 |  | 1.1 | [41 empty] | 0.01488372
| OTJ-02 | braunite | 62.89 | 13.35 | 12.55 | 0.93 | 2.86 | 0.33 | 0.12 | 0.005 | 0.02 | 0.05 | 1.5 | 94.76 | 145 | 1164.41 | 1.8 | 158 | 2 | 356 | 0.5 | 0.015 | 6 | 2 | 20 | 2 | 267 | 6 | 1.6 | 7 | 35 | 125 | 62 | 10.2 | 0.5 | 37 |  |  | 0.015 |  | 2 |  | 10.4 | [41 empty] | 0.00744186
| D52 | braunite-hematite-jacobsite | 60.67273 | 6.8 | 11.2 | 1.38 | 0.46 | 0.16 | 0.16 | 0.005 |  | 0.15 |  |  |  | 34500 |  |  | 5 | 150 |  |  | 7 | [6 empty] | 38 |  | 45 | 4.3
| D70 | braunite-hematite-jacobsite | 60.02727 | 9.1 | 10.3 | 1.87 | 0.66 | 0.55 | 0.05 | 0.1 |  | 0.08 |  |  |  | 29100 |  |  | 5 | 180 |  |  | 9 | [6 empty] | 82 |  | 39 | 19
| Y-4559 | braunite | 59.94 | 8.26 | 12.95 | 0.82 | 0.56 | 0.27 | 0.14 | 0.005 | 0.07 | 0.15 | 0.82 | 99.74 | 160 | 99960.12 |  | 472 | 24 | 533 |  | 0.015 | 23 | 2 | 19 | 1 | 243 |  |  |  | 24 | 210 | 73 | [5 empty] | 0.015 |  |  |  | 1.3 |  |  |  |  | 51.8 | 116 | 8.95 | 32.9 | 6.16 | 1.46 | 5.53 | 0.8 | 4.58 | 0.88 | 2.27 | 0.31 | 1.78 | 0.25 | 141.1444 | 121.2121 | 65.32847 | 46.27286 | 26.66667 | 16.78161 | 18.0719 | 13.7931 | 7.177419 | 1.262301 | 0.764447 | 19.66506 | [11 empty] | 1.707907
| E11 | braunite-hematite-jacobsite | 57.31636 | 4.4 | 11 | 2.87 | 0.39 | 0.38 | 0.8 | 0.005 |  | 0.22 |  |  |  | 46900 |  |  | 5 | 160 |  |  | 13 | [6 empty] | 679 |  | 111 | 56
| E19 | braunite-hematite-jacobsite | 56.92909 | 5.1 | 6.6 | 2.55 | 0.52 | 0.38 | 0.99 | 0.005 |  | 0.11 |  |  |  | 56700 |  |  | 5 | 30 |  |  | 570 | [6 empty] | 160 |  | 72 | 25
| E15 | braunite-hematite-jacobsite | 56.15455 | 4.3 | 12.2 | 3.18 | 0.39 | 0.4 | 1.1 | 0.5 |  | 0.2 |  |  |  | 46500 |  |  | 5 | 160 |  |  | 14 | [6 empty] | 686 |  | 114 | 36
| D58 | braunite-hematite-jacobsite | 55.76727 | 15.8 | 9.6 | 1.33 | 0.48 | 0.66 | 0.03 | 0.005 |  | 0.06 |  |  |  | 25500 |  |  | 15 | 370 |  |  | 14 | [6 empty] | 143 |  | 105 | 18
| OTJ-08 | braunite, hollandite | 53.96 | 10.61 | 17.58 | 4.68 | 0.1 | 0.11 | 1.31 | 0.33 | 0.03 | 0.39 | 1.38 | 94.28 | 62 | 33767.89 | 1.5 | 179 | 12 | 146 | 1 | 8 | 9 | 7 | 59 | 3 | 66 | 4.2 | 10.6 | 1 | 19 | 32 | 97 | 8.7 | 3 | 27 |  |  | 0.015 |  | 5 | [43 empty] | 0.01116279
| D53 | braunite-hematite-jacobsite | 53.70182 | 5.6 | 17.3 | 1.7 | 1.46 | 0.85 | 0.19 | 0.1 |  | 0.2 |  |  |  | 40000 |  |  | 5 | 60 |  |  | 12 | [6 empty] | 56 |  | 40 | 24
| Y-4556 | braunite | 53.19 | 2.75 | 12.04 | 0.76 | 0.52 | 0.13 | 0.06 | 0.005 | 0.06 | 0.05 | 0.96 | 99.76 | 134 | 178244.3 |  | 272 | 64 | 105 |  | 0.015 | 25 | 2 | 9 | 3 | 1736 |  |  |  | 37 | 52 | 48 | [5 empty] | 0.015 |  |  |  | 2.7 |  |  |  |  | 52.2 | 158 | 8.96 | 34.4 | 6.33 | 1.53 | 5.81 | 0.93 | 5.74 | 1.16 | 3.32 | 0.46 | 2.7 | 0.4 | 142.2343 | 165.0993 | 65.40146 | 48.38256 | 27.4026 | 17.58621 | 18.98693 | 16.03448 | 10.8871 | 1.711785 | 0.7709904 | 13.06449 | [11 empty] | 3.467907 |  | 15.7
| D71 | braunite-hematite-jacobsite | 52.66909 | 12.2 | 10.4 | 1.01 | 0.32 | 0.19 | 0.2 | 0.005 |  | 0.11 |  |  |  | 51100 |  |  | 5 | 230 |  |  | 18 | [6 empty] | 375 |  | 57 | 95
| D57 | braunite-hematite-jacobsite | 47.76364 | 18.3 | 11.9 | 0.89 | 2.72 | 0.62 | 0.05 | 0.1 |  | 0.08 |  |  |  | 30900 |  |  | 5 | 220 |  |  | 9 | [6 empty] | 66 |  | 81 | 18
| OTJ-06A | braunite, jacobsite | 42.72 | 26.19 | 16.56 | 1.61 | 1.49 | 0.3 | 0.42 | 0.08 | 0.07 | 0.25 | 1.04 | 99.97 | 218 | 59922.33 | 1.1 | 167 | 28 | 350 | 8 | 8 | 26 | 2 | 27 | 5 | 209 | 11.6 | 9.6 | 1 | 26 | 60 | 127 | 4.8 | 0.5 | 21 |  |  | 0.015 |  | 5 |  | 5.5 | [41 empty] | 0.9413953 |  | 11.7
| D59 | braunite-hematite-jacobsite | 42.47091 | 16.6 | 9.4 | 1.29 | 0.7 | 0.36 | 0.18 | 0.1 |  | 0.18 |  |  |  | 78800 |  |  | 5 | 190 |  |  | 7 | [6 empty] | 95 |  | 62 | 29
| E10 | braunite-hematite-jacobsite | 42.47091 | 21.7 | 18.4 | 0.74 | 1.3 | 0.97 | 0.35 | 0.005 |  | 0.14 |  |  |  | 23500 |  |  | 5 | 310 |  |  | 10 | [6 empty] | 26 |  | 67 | 577
| D60 | braunite-hematite-jacobsite | 42.34182 | 20.6 | 10.5 | 1.76 | 2.1 | 0.57 | 0.03 | 0.005 |  | 0.21 |  |  |  | 51700 |  |  | 5 | 210 |  |  | 7 | [6 empty] | 63 |  | 136 | 27
| OTJ-05 | jacobsite, braunite | 42.17 | 29.84 | 15.36 | 1.55 | 1.87 | 0.26 | 0.11 | 0.005 | 0.09 | 0.14 | 2.34 | 94.88 | 314 | 9046.57 | 0.4 | 237 | 2 | 505 | 0.5 | 10 | 12 | 2 | 18 | 4 | 136 | 7.5 | 4.5 | 3 | 26 | 170 | 62 | 6.2 | 0.5 | 23 |  |  | 0.015 |  | 3 |  | 2.8 | [41 empty] | 0.04837209
| E14 | braunite-hematite-jacobsite | 39.88909 | 5 | 29.2 | 3.42 | 1.93 | 0.18 | 1.11 | 0.1 |  | 0.19 |  |  |  | 49100 |  |  | 5 | 70 |  |  | 16 | [6 empty] | 621 |  | 78 | 129
| OTJ-24 | braunite, jacobsite | 37.13 | 25.49 | 20.63 | 3.73 | 2.28 | 0.3 | 1.48 | 0.46 | 0.26 | 0.2 | 1.02 | 99.85 | 757 | 48367.8 | 1.7 | 163 | 30 | 191 | 10 | 6 | 16 | 2 | 50 | 5 | 145 | 7.1 | 0.25 | 5 | 37 | 98 | 81 | 3.6 | 0.5 | 18 |  |  | 0.015 |  | 0.5 | [43 empty] | 0.5209302
| OTJ-09A | braunite, jacobsite | 28.48 | 12.14 | 13.34 | 0.78 | 0.25 | 0.1 | 0.23 | 0.07 | 0.04 | 0.09 | 1.55 | 100.3 | 189 | 270590.97 | 0.7 | 107 | 18 | 182 | 68 | 0.015 | 19 | 2 | 19 | 2 | 737 | 2.7 | 0.25 | 4 | 24 | 29 | 62 | 2 | 0.5 | 14 |  |  | 0.015 |  | 0.5 | [43 empty] | 4.837209 |  | 13
| OTJ-06B | braunite, Mn-garnet | 28.05 | 13.85 | 14.17 | 1.69 | 2.82 | 0.15 | 0.27 | 0.07 | 0.04 | 0.14 | 0.89 | 100.26 | 297 | 237270.93 | 1 | 68 | 27 | 129 | 31 | 5 | 16 | 2 | 20 | 3 | 703 | 3.7 | 0.25 | 3 | 25 | 2 | 67 | 2.4 | 0.5 | 12 |  |  | 0.015 |  | 0.5 |  | 3.4 | [41 empty] | 4.245581 |  | 13.4
| D61 | Mn-pyroxene, garnet | 22.97818 | 8.9 | 32.3 | 8.58 | 0.66 | 0.38 | 3.82 | 0.3 |  | 0.09 |  |  |  | 77600 |  |  | 5 | 170 |  |  | 12 | [6 empty] | 69 |  | 36 | 303
| OTJ-11 | braunite, hollandite | 22.74 | 22.23 | 21.91 | 4.12 | 4.06 | 0.28 | 0.85 | 0.15 | 0.63 | 0.21 | 2.92 | 99.83 | 656 | 127278.97 | 1.1 | 95 | 15 | 84 | 7 | 13 | 11 | 12 | 36 | 14 | 673 | 4 | 0.25 | 92 | 53 | 111 | 142 | 1.4 | 2 | 10 |  |  | 0.015 |  | 0.5 | [43 empty] | 2.050233 |  | 10.1
| D69 | Mn-pyroxene, garnet | 21.55818 | 43.4 | 18.9 | 0.59 | 3.47 | 2.2 | 0.07 | 0.3 |  | 0.31 |  |  |  | 12200 |  |  | 39 | 60 |  |  | 12 | [6 empty] | 21 |  | 62 | 16
| D66 | Mn-pyroxene, garnet | 18.84727 | 11.5 | 42.6 | 3.66 | 5.97 | 0.91 | 0.5 | 0.4 |  | 0.11 |  |  |  | 51600 |  |  | 5 | 10 |  |  | 10 | [6 empty] | 53 |  | 37 | 56
| OTJ-10 | spessartine-qtz | 18.76 | 24.55 | 34.29 | 8.92 | 3.92 | 0.72 | 0.12 | 0.005 | 0.25 | 1.15 | 0.77 | 99.96 | 76 | 42904.03 | 0.3 | 48 | 35 | 11 | 2 | 16 | 6 | 2 | 16 | 12 | 470 | 4.6 | 0.25 | 29 | 13 | 23 | 187 | 1.3 | 0.5 | 1 |  |  | 0.015 |  | 1 |  | 1.5 | [41 empty] | 0.6139535
| Y-4558 | braunite | 18.71 | 15.02 | 34.03 | 3.18 | 10.58 | 0.33 | 0.62 | 0.12 | 0.31 | 0.19 | 1.04 | 99.83 | 574 | 103632.49 |  | 139 | 38 | 113 |  | 0.015 | 11 | 20 | 32 | 6 | 432 |  |  |  | 58 | 71 | 225 | [5 empty] | 0.015 |  |  |  | 2.9 |  |  |  |  | 39.6 | 157 | 11.4 | 48 | 9.4 | 1.81 | 8.87 | 1.6 | 10.5 | 2.17 | 6.74 | 1.1 | 7.3 | 1.07 | 107.9019 | 164.0543 | 83.21168 | 67.51055 | 40.69264 | 20.8046 | 28.98693 | 27.58621 | 29.43548 | 1.731335 | 0.6057596 | 3.665709 | [11 empty] | 1.529302
| OTJ-23 | spessartine-qtz | 18.65 | 22.63 | 39.9 | 10.07 | 3.23 | 0.8 | 1.76 | 0.17 | 0.11 | 0.59 | 0.93 | 99.92 | 85 | 9315.28 | 1 | 77 | 25 | 9 | 0.5 | 13 | 16 | 2 | 48 | 20 | 93 | 2.1 | 1.8 | 28 | 159 | 67 | 59 | 0.15 | 1 | 5 |  |  | 7 |  |  |  | 2.2 | [41 empty] | 0.01116279
| OTJ-09B | Mn-garnet, jacobsite | 17.59 | 18.48 | 25.29 | 6.27 | 3.01 | 0.16 | 2.27 | 0.49 | 0.05 | 0.25 | 2.36 | 100.19 | 378 | 158807.61 | 0.6 | 87 | 18 | 161 | 39 | 6 | 21 | 2 | 63 | 5 | 386 | 0.1 | 0.25 | 6 | 39 | 43 | 27 | 0.15 | 2 | 1 |  |  | 0.015 |  | 0.5 | [43 empty] | 2.32186 |  | 13.1
| Y-4555 | braunite, Mn-garnet | 14.98 | 0.62 | 25.64 | 1.8 | 1.35 | 0.11 | 0.04 | 0.005 | 0.12 | 0.01 | 2.38 | 99.55 | 320 | 319227.48 |  | 153 | 19 | 84 |  | 0.015 | 18 | 68 | 14 | 3 | 2662 |  |  |  | 15 | 43 | 13 | [5 empty] | 0.015 |  |  |  | 2.3 |  |  |  |  | 104 | 17.8 | 14.4 | 30.5 | 2.13 | 0.56 | 1.33 | 0.18 | 1.19 | 0.24 | 0.66 | 0.1 | 0.63 | 0.1 | 283.3787 | 18.59979 | 105.1095 | 42.89733 | 9.220779 | 6.436782 | 4.346405 | 3.103448 | 2.540323 | 0.1077714 | 1.016763 | 111.5523 |  |  | max barite component | [8 empty] | 6.262326 |  | 16.7
| D56 | Mn-pyroxene, garnet | 12.65091 | 20.7 | 50 | 7.23 | 0.64 | 1.19 | 3.42 | 0.4 |  | 0.29 |  |  |  | 26600 |  |  | 14 | 150 |  |  | 21 | [6 empty] | 23 |  | 44 | 79
| E18 | Mn-pyroxene, garnet | 11.36 | 34 | 50.3 | 3.62 | 0.67 | 0.22 | 0.2 | 0.005 |  | 0.26 |  |  |  | 1100 |  |  | 27 | 10 |  |  | 16 | [6 empty] | 43 |  | 103 | 77
| Y-4560 | spessartine-qtz | 7.92 | 17.14 | 63.99 | 4.22 | 0.8 | 0.47 | 1.3 | 0.38 | 0.01 | 0.18 | 1.2 | 99.84 | 22 | 19436.69 |  | 127 | 29 | 26 |  | 0.015 | 18 | 25 | 46 | 3 | 46 |  |  |  | 20 | 55 | 130 | 0.15 |  |  |  |  | 6 | [45 empty] | 0.01860465
| OTJ-22 | spessartine-qtz | 5.45 | 7.99 | 69.56 | 8.87 | 1.09 | 0.38 | 3.79 | 0.38 | 0.08 | 0.33 | 0.36 | 99.96 | 19 | 14779.05 | 0.15 | 18 | 2 | 8 | 0.5 | 8 | 0.015 | 12 | 86 | 7 | 134 | 0.1 | 0.25 | 13 | 7 | 14 | 12 | 0.15 | 1 | 1 |  |  | 5 |  | 9 |  | 0.8 | [41 empty] | 0.00372093
| Y-4561 | feldspathic qtzite | 0.7 | 24.04 | 52.75 | 8.55 | 1.07 | 0.85 | 4.22 | 1.54 | 0.06 | 0.54 | 0.64 | 99.8 | 135 | 35469.72 |  | 95 | 83 | 21 |  | 0.015 | 30 | 63 | 100 | 8 | 331 |  |  |  | 6 | 31 | 215 | [5 empty] | 7 | [45 empty] | 0.3237209
| OTJ-13 | hematite-qtz | 0.49 | 56.49 | 40.95 | 0.85 | 0.07 | 0.13 | 0.07 | 0.005 | 0.03 | 0.1 | 0.42 | 99.89 | 12 | 2239.25 | 0.9 | 58 | 2 | 7 | 0.5 | 16 | 7 | 2 | 16 | 2 | 5 | 1.5 | 0.25 | 33 | 12 | 51 | 60 | 0.15 | 0.5 | 1 |  |  | 0.015 |  | 2 |  | 3.7 |  |  |  |  | 7.6 | 39.8 | 1.83 | 7.1 | 1.23 | 0.19 | 1.15 | 0.17 | 0.9 | 0.17 | 0.44 | 0.07 | 0.43 | 0.06 | 20.70845 | 41.5883 | 13.35766 | 9.985935 | 5.324675 | 2.183908 | 3.75817 | 2.931034 | 1.733871 | 2.50053 | 0.488202 | 11.94348 | [11 empty] | 0.01116279
| OTJ-15 | hematite-qtz | 0.36 | 42.62 | 53.23 | 1.58 | 0.14 | 0.11 | 0.54 | 0.03 | 0.08 | 0.23 | 0.56 | 99.84 | 19 | 3314.09 | 1.6 | 40 | 2 | 22 | 0.5 | 16 | 5 | 141 | 24 | 3 | 26 | 1.2 | 0.25 | 35 | 14 | 32 | 73 | 0.15 | 0.5 | 1 |  |  | 0.015 |  | 2 |  | 3.6 |  |  |  |  | 6.3 | 21.1 | 1.87 | 7.6 | 1.5 | 0.29 | 1.56 | 0.23 | 1.22 | 0.22 | 0.56 | 0.08 | 0.49 | 0.06 | 17.16621 | 22.04807 | 13.64964 | 10.68917 | 6.493506 | 3.333333 | 5.098039 | 3.965517 | 1.975806 | 1.440366 | 0.5793453 | 8.688206 | [11 empty] | 0.001860465
| OTJ-01 | quartzite | 0.18 | 2.51 | 96.08 | 0.28 | 0.03 | 0.01 | 0.05 | 0.005 | 0.01 | 0.46 | 0.23 | 99.91 | 2 | 537.42 |  | 4 | 5 | 11 |  | 8 | 2 | 2 | 7 | 3 | 1 |  |  |  | 4 | 13 | 84 | [5 empty] | 2 | [45 empty] | 0.001860465
| OTJ-21 | amphibolite | 0.17 | 15.12 | 47.66 | 13.87 | 3.98 | 8.15 | 3.46 | 1.38 | 0.19 | 1.33 | 4.04 | 99.67 | 5 | 1791.4 |  | 63 | 10 | 153 |  | 10 | 108 | 9 | 153 | 36 | 102 |  |  |  | 30 | 139 | 130 | [5 empty] | 22 | [45 empty] | 0.02976744
| OTJ-16 | hematite-qtz | 0.13 | 56.32 | 39.43 | 0.69 | 0.11 | 0.12 | 0.17 | 0.005 | 0.09 | 0.09 | 1.22 | 99.91 | 39 | 11017.11 | 1.1 | 38 | 8 | 2 | 0.5 | 9 | 6 | 6 | 18 | 3 | 52 | 2 | 0.25 | 28 | 12 | 16 | 56 | 0.3 | 0.5 | 1 |  |  | 0.015 |  | 0.5 |  | 1.4 |  |  |  |  | 9.6 | 43.6 | 2.11 | 8.5 | 1.38 | 0.53 | 1.35 | 0.18 | 0.95 | 0.19 | 0.5 | 0.07 | 0.41 | 0.05 | 26.15804 | 45.55904 | 15.40146 | 11.95499 | 5.974026 | 6.091954 | 4.411765 | 3.103448 | 1.653226 | 2.269818 | 1.186634 | 15.82242 |  |  | min detrital component | [8 empty] | 0.1153488
| OTJ-17 | feldspathic qtzite | 0.13 | 7.68 | 74.14 | 10.7 | 2.07 | 0.15 | 0.42 | 3.21 | 0.01 | 0.34 | 0.94 | 99.87 | 3 | 537.42 |  | 6 | 2 | 7 |  | 9 | 1 | 11 | 10 | 4 | 237 |  |  |  | 6 | 47 | 113 | [5 empty] | 17 | [45 empty] | 0.001860465
| OTJ-19 | quartzite | 0.09 | 0.15 | 98.94 | 0.31 | 0.03 | 0.02 | 0.06 | 0.05 | 0.01 | 0.02 | 0.22 | 99.91 | 3 | 89.57 |  | 1 | 2 | 25 |  | 1 | 1 | 5 | 6 | 0.5 | 3 |  |  |  | 1.5 | 7 | 181 | [5 empty] | 1 | [45 empty] | 0.001860465
| OTJ-14 | hematite-qtz | 0.08 | 49.69 | 48.03 | 0.79 | 0.16 | 0.14 | 0.09 | 0.005 | 0.04 | 0.09 | 0.54 | 99.88 | 8 | 1791.4 | 0.8 | 37 | 2 | 39 | 0.5 | 6 | 6 | 2 | 15 | 2 | 10 | 2.6 | 0.25 | 38 | 13 | 8 | 52 | 0.15 | 0.5 | 1 |  |  | 0.015 |  | 2 |  | 0.5 |  |  |  |  | 12.8 | 74.8 | 5.2 | 23.9 | 5.08 | 0.96 | 4.44 | 0.65 | 2.94 | 0.44 | 0.98 | 0.14 | 0.74 | 0.09 | 34.87738 | 78.16092 | 37.9562 | 33.61463 | 21.99134 | 11.03448 | 14.5098 | 11.2069 | 2.983871 | 2.148208 | 0.6177252 | 11.68864 | [11 empty] | 0.01116279
| OTJ-20 | feldspathic qtzite | 0.05 | 13.18 | 68.05 | 10.66 | 1.47 | 0.19 | 2.49 | 2.37 | 0.02 | 0.33 | 0.86 | 99.84 | 4 | 1612.26 |  | 12 | 2 | 8 |  | 1 | 9 | 19 | 54 | 3 | 234 |  |  |  | 6 | 125 | 111 | [5 empty] | 23 | [45 empty] | 0.001860465
| OTJ-18 | quartzite | 0.02 | 0.87 | 96.41 | 1.36 | 0.05 | 0.03 | 0.75 | 0.13 | 0.01 | 0.09 | 0.13 | 99.93 | 2 | 537.42 |  | 1 | 2 | 18 |  | 1 | 1 | 17 | 21 | 1 | 21 |  |  |  | 5 | 8 | 51 | [5 empty] | 2 | [45 empty] | 0.00372093
Values in italics are below detection listed at one-half the lowest detecton limit for that element
Buhn, B., Stanistreet, I.G., and Okrush, M., 1992, Late Proterozoic outer shelf manganese and iron deposits at Otjosondu (Namibia) related to the Damaran oceanic opening: Economic Geology, v. 87, p. 1393-1411.
Cabral, A.R., Moore, J.M., Mapani, B.S., Koubová, M., and Sattler, C-D., 2011, Geochemical and mineralogical constraints on the genesis of the Otjosondu ferromanganese deposit, Namibia: hydrothermal exhalative versus hydrogenetic (including snowball-Earth) origins. South African Journal of Geology, v.114, p. 57-76.