## Sheet1
Postmasburg | oxide
Location | Age, Ma | Age, Name | Size, MT
S. Africa | 2100 | Paleoproterozoic | 10
[54 empty] | Ba | [8 empty] | 0.367 | 0.957 | 0.137 | 0.711 | 0.231 | 0.087 | 0.306 | 0.058 | 0.248 | chondrite values from Taylor & McLennan 1985 table A2 | [6 empty] | cct | rhod |  | cct | cct | rhod | rhod
|  |  | Major Elements, oxide percent | [11 empty] | Trace elements, standard group, ppm | [18 empty] | Trace elements, others | [14 empty] | Rare-earth elements, ppm |  |  |  |  | corrected | [8 empty] | Rare-earth elements, normalized | [11 empty] | Extrapolated to Al=0 |  |  |  | pdb | pdb | pdb | pdb | 30.706 | pdb | 30.706
| type |  | MnO | Fe2O3 | SiO2 | Al2O3 | CaO | MgO | K2O | Na2O | P2O5 | TiO2 | LOI | Total | As | Ba | Cd | Co | Cr | Cu | Mo | Nb | Ni | Pb | Rb | Sc | Sr | Th | U | V | Y | Zn | Zr | Ag | Be | Bi | Br | Cs | Ga | Ge | Hf | In | Sb | Se | Sn | Ta | Te | Tl | La | Ce | Pr | Nd | Sm | Eu | Gd | Tb | Dy | Ho | Er | Tm | Yb | Lu | LaN | CeN | PrN | NdN | SmN | EuN | GdN | TbN | YbN | Ce/Ce* | Eu/Eu* | LaN/YbN | Ce/Ce* | Eu/Eu* | % Ccarb | % Corg | δ13Ccarb pdb | δ13Ccarb pdb | δ13Corg | δ18Ocarb pdb | δ18Ocarb smow | δ18Ocarb pdb | δ18Ocarb smow | % Stotal | δ34Spy | δ34S barite | δ34S gypsum
| avg oxide ore |  | 55.3314 | 17.020625 | 2.925 | 10.01625 |  |  |  |  | 0.063875 | 0.24875 | 7.23125 |  |  | 16700 |  | 161 | 140 | 762 |  |  | 389.5 | 3 |  |  |  | 2 |  | 330.5 |  | 366 | 73.5
LOH179 |  |  | 71.6908 | 3.65 | 2.63 | 4.34 |  |  |  |  | 0.09 | 0.14 | 7.5 |  |  | 19400 |  | 37 | 116 | 73 |  |  | 213 | 2 |  |  |  | 1 |  | 413 |  | 29 | 38
LOH178 |  |  | 65.460864 | 12.6 | 2.55 | 5.75 |  |  |  |  | 0.09 | 0.08 | 5.7 |  |  | 14000 |  | 285 | 164 | 1451 |  |  | 566 | 4 |  |  |  | 3 |  | 248 |  | 703 | 109
BIS250 |  |  | 62.57835 | 18 | 4 | 4.44 |  |  |  |  | 0.02 | 0.15 | 5.1 |  |  | 3400 |  | 59 | 157 | 106 |  |  | 41 | 33 |  |  |  | 0.05 |  | 63 |  | 5 | 16
BIS248 |  |  | 62.02045 | 17.4 | 3.07 | 5.81 |  |  |  |  | 0.36 | 0.23 | 5.3 |  |  | 9100 |  | 157 | 178 | 23 |  |  | 344 | 88 |  |  |  | 1 |  | 12 |  | 4 | 7
GLO197 |  |  | 59.41689 | 13.7 | 4.01 | 6.09 |  |  |  |  | 0.04 | 0.31 | 8.4 |  |  | 5800 |  | 14 | 132 | 13 |  |  | 49 | 5 |  |  |  | 0.05 |  | 56 |  | 33 | 108
PAL221 |  |  | 58.58003 | 12 | 2.96 | 10.5 |  |  |  |  | 0.06 | 0.24 | 9.1 |  |  | 700 |  | 199 | 118 | 55 |  |  | 199 | 28 |  |  |  | 1 |  | 58 |  | 103 | 156
GLO185 |  |  | 54.48873 | 15.2 | 2.5 | 14.1 |  |  |  |  | 0.05 | 0.22 | 6.5 |  |  | 6900 |  | 69 | 156 | 85 |  |  | 125 | 31 |  |  |  | 2 |  | 111 |  | 47 | 71
PAL220 |  |  | 54.209778 | 25.1 | 2.11 | 3.02 |  |  |  |  | 0.1 | 0.16 | 6 |  |  | 30500 |  | 36 | 93 | 69 |  |  | 36 | 326 |  |  |  | 8 |  | 79 |  | 43 | 23
BIS245 |  |  | 53.83784 | 19.9 | 0.35 | 3.32 |  |  |  |  | 0.01 | 0.32 | 8.7 |  |  | 48600 |  | 42 | 57 | 2 |  |  | 64 | 4212 |  |  |  | 72 |  | 83 |  | 64 | 56
GLO186 |  |  | 53.74486 | 16.4 | 1.52 | 9.87 |  |  |  |  | 0.02 | 0.54 | 10.7 |  |  | 25100 |  | 158 | 174 | 2 |  |  | 253 | 1249 |  |  |  | 24 |  | 66 |  | 70 | 33
LOH180 |  |  | 53.27994 | 30.1 | 0.71 | 4.42 |  |  |  |  | 0.04 | 0.11 | 6.3 |  |  | 1400 |  | 52 | 179 | 105 |  |  | 84 | 52 |  |  |  | 0.05 |  | 141 |  | 14 | 38
BIS246 |  |  | 52.62905 | 11.4 | 3.62 | 18.5 |  |  |  |  | 0.001 | 0.23 | 6.6 |  |  | 4200 |  | 226 | 189 | 159 |  |  | 375 | 9 |  |  |  | 0.05 |  | 64 |  | 16 | 232
PAL217 |  |  | 51.79219 | 13 | 5.51 | 16.1 |  |  |  |  | 0.08 | 0.15 | 7.8 |  |  | 10600 |  | 141 | 116 | 167 |  |  | 214 | 102 |  |  |  | 0.05 |  | 164 |  | 180 | 29
BIS241 |  |  | 46.39911 | 9.38 | 2.14 | 29.6 |  |  |  |  | 0.001 | 0.38 | 7.4 |  |  | 1700 |  | 149 | 212 | 45 |  |  | 345 | 22 |  |  |  | 1 |  | 22 |  | 42 | 47
GLO187 |  |  | 43.42361 | 23.1 | 6.35 | 12.7 |  |  |  |  | 0.02 | 0.42 | 7.2 |  |  | 6900 |  | 69 | 117 | 14 |  |  | 239 | 538 |  |  |  | 11 |  | 314 |  | 36 | 76
PAL216 |  |  | 41.7499 | 31.4 | 2.77 | 11.7 |  |  |  |  | 0.04 | 0.3 | 7.4 |  |  | 8600 |  | 84 | 206 | 28 |  |  | 259 | 352 |  |  |  | 9 |  | 94 |  | 177 | 48
Gutzmer, J., & Beukes, N. J., 1997, Mineralogy and mineral chemistry of oxide-facies manganese ores of the Postmasburg manganese field, South Africa: Mineralogical Magazine, v. 61, p. 213-232.
Gutzmer, J., and Beukes, N.J., 1996, Karst-hosted fresh-water Paleoproterozoic manganese deposits, Postmasburg, South Africa: Economic Geology, v. 91, p. 1435-1454.
see also |  | von Plehwe-Leisen, E., and Klemm, D.D., 1995, Geology and ore genesis of the manganese ore deposits of the Postmasburg manganese-field, South Africa: Mineralium Deposita, v. 30, p. 257-267.
[5 empty] | Mn | tonnes
NRC 1981 production rates |  |  |  | tonnes | % | Mn
Lohatla |  |  |  | 500000 | 29 | 145000
Gloucester-Bishop-Glossam |  |  |  | 300000 | 29 | 87000
Rooinecke |  |  |  | 30000 | 19 | 5700
total | [5 empty] | 237700
|  |  |  | mt |  | max prod
1978 reserves = 15 mt @ 29% |  |  |  | 4.35 |  | 11.885
mined 1922-1985 |  |  |  | if 12 mt |  | 0.24 | mt/yr
half more likely |  |  |  | 6 mt | mined
10.4 total
Laznicka gives |  | 6.05 | mt